## M_max_exp
Cross_section | W (mm) | D (mm) | L (mm) | Bottom Cover (mm) | Reinforcement_Design | Tension Ratio (%) | Longitudinal_Type | End_Anchorage | fy (MPa) | fsu (MPa) | Stirrup_Type | Volumetric Ratio | fc (MPa) | Corrosion_Method | Icorr | Duration (days) | Mass Loss (%) | Shear Span (mm) | M_max_exp | ln(M_max_exp)
S | 150 | 150 | 1000 | 35 | T_C | 0.5026548 | D | S | 450 | 650 | P | 0.7539822 | 40 | C | 0 | 0 | 0 | 300 | 7.05 | 1.953028
S | 150 | 150 | 1000 | 35 | T_C | 0.5026548 | D | S | 450 | 650 | P | 0.7539822 | 40 | C | 0 | 0 | 0 | 300 | 7.08 | 1.957274
S | 150 | 150 | 1000 | 35 | T_C | 0.5026548 | D | S | 450 | 650 | P | 0.7539822 | 40 | C | 0 | 0 | 0 | 300 | 7.05 | 1.953028
S | 150 | 150 | 1000 | 35 | T_C | 0.5026548 | D | S | 447.084 | 645.788 | P | 0.7539822 | 40 | IC | 2000 | 0.5 | 0.72 | 300 | 7.095 | 1.95939
S | 150 | 150 | 1000 | 35 | T_C | 0.5026548 | D | S | 443.925 | 641.225 | P | 0.7539822 | 40 | IC | 2000 | 0.75 | 1.5 | 300 | 7.02 | 1.948763
S | 150 | 150 | 1000 | 35 | T_C | 0.5026548 | D | S | 442.9125 | 639.7625 | P | 0.7539822 | 40 | IC | 2000 | 0.75 | 1.75 | 300 | 6.915 | 1.933693
S | 150 | 150 | 1000 | 35 | T_C | 0.5026548 | D | S | 442.467 | 639.119 | P | 0.7539822 | 40 | IC | 2000 | 1 | 1.86 | 300 | 6.945 | 1.938022
S | 150 | 150 | 1000 | 35 | T_C | 0.5026548 | D | S | 442.062 | 638.534 | P | 0.7539822 | 40 | IC | 2000 | 1 | 1.96 | 300 | 6.84 | 1.922788
S | 150 | 150 | 1000 | 35 | T_C | 0.5026548 | D | S | 438.8625 | 633.9125 | P | 0.7539822 | 40 | IC | 2000 | 1.75 | 2.75 | 300 | 6.6 | 1.88707
S | 150 | 150 | 1000 | 35 | T_C | 0.5026548 | D | S | 434.8125 | 628.0625 | P | 0.7539822 | 40 | IC | 2000 | 2.25 | 3.75 | 300 | 6.315 | 1.842928
S | 150 | 150 | 1000 | 35 | T_C | 0.5026548 | D | S | 434.2455 | 627.2435 | P | 0.7539822 | 40 | IC | 2000 | 2.25 | 3.89 | 300 | 6.375 | 1.852384
S | 150 | 150 | 1000 | 35 | T_C | 0.5026548 | D | S | 433.395 | 626.015 | P | 0.7539822 | 40 | IC | 2000 | 2 | 4.1 | 300 | 6.33 | 1.8453
R | 150 | 200 | 2300 | 31 | T_C | 0.5235988 | D | S | 575 | 655 | P | 0.1663196 | 50 | C | 0 | 0 | 0 | 800 | 15.1 | 2.714695
R | 150 | 200 | 2300 | 31 | T_C | 0.5235988 | D | S | 575 | 655 | P | 0.1663196 | 50 | C | 0 | 0 | 0 | 800 | 15.7 | 2.753661
R | 150 | 200 | 2300 | 31 | T_C | 0.5235988 | D | S | 478.54007 | 545.119558 | P | 0.1663196 | 34 | IC | 100 | 101 | 18.6396 | 800 | 10.1 | 2.312535
R | 150 | 200 | 2300 | 31 | T_C | 0.5235988 | D | S | 486.04175 | 553.66495 | P | 0.1663196 | 34 | IC | 100 | 117 | 17.19 | 800 | 10.5 | 2.351375
R | 150 | 200 | 2300 | 31 | T_C | 0.5235988 | D | S | 503.16272 | 573.167968 | P | 0.1663196 | 34 | IC | 100 | 160 | 13.8816 | 800 | 11.6 | 2.451005
R | 150 | 200 | 2300 | 31 | T_C | 0.5235988 | D | S | 438.46487 | 499.468678 | P | 0.1663196 | 34 | IC | 100 | 190 | 26.3836 | 800 | 8.6 | 2.151762
R | 150 | 200 | 2300 | 32 | T_C | 1.507964 | D | S | 585 | 673 | P | 0.1663196 | 48 | C | 0 | 0 | 0 | 800 | 36.1 | 3.586293
R | 150 | 200 | 2300 | 32 | T_C | 1.507964 | D | S | 585 | 673 | P | 0.1663196 | 48 | C | 0 | 0 | 0 | 800 | 38.3 | 3.64545
R | 150 | 200 | 2300 | 32 | T_C | 1.507964 | D | S | 530.3376 | 610.11488 | P | 0.1663196 | 35 | IC | 100 | 175 | 10.38222 | 800 | 29 | 3.367296
R | 150 | 200 | 2300 | 32 | T_C | 1.507964 | D | S | 585 | 673 | P | 0.3326392 | 49 | C | 0 | 0 | 0 | 800 | 38.1 | 3.640214
R | 150 | 200 | 2300 | 32 | T_C | 1.507964 | D | S | 585 | 673 | P | 0.3326392 | 49 | C | 0 | 0 | 0 | 800 | 38.8 | 3.65842
R | 150 | 200 | 2300 | 32 | T_C | 1.507964 | D | S | 533.66625 | 613.94425 | P | 0.3326392 | 37 | IC | 100 | 111 | 9.75 | 800 | 28.2 | 3.339322
R | 150 | 200 | 2300 | 32 | T_C | 1.507964 | D | S | 504.1296 | 579.96448 | P | 0.3326392 | 37 | IC | 100 | 128 | 15.36 | 800 | 28.5 | 3.349904
R | 150 | 200 | 2300 | 32 | T_C | 1.507964 | D | S | 513.86985 | 591.16993 | P | 0.3326392 | 37 | IC | 100 | 190 | 13.51 | 800 | 27.5 | 3.314186
R | 200 | 250 | 2400 | 30 | T_C | 0.7963937 | D | H-90 | 343 | 477 | D | 0.5654867 | 39.2 | C | 0 | 0 | 0 | 750 | 33.6 | 3.514526
R | 200 | 250 | 2400 | 30 | T_C | 0.7963937 | D | H-90 | 331.2694 | 460.6866 | D | 0.5654867 | 39.2 | IC | 1000 | 5 | 3.8 | 750 | 31.9875 | 3.465345
R | 200 | 250 | 2400 | 30 | T_C | 0.7963937 | D | H-90 | 318.6127 | 443.0853 | D | 0.5654867 | 39.2 | IC | 1000 | 10 | 7.9 | 750 | 29.625 | 3.388619
R | 200 | 250 | 2400 | 30 | T_C | 0.7963937 | D | H-90 | 264.8989 | 368.3871 | D | 0.5654867 | 39.2 | IC | 1000 | 25 | 25.3 | 750 | 25.35 | 3.232779
R | 100 | 150 | 910 | 25 | T_C | 1.047198 | D | H-90 | 520 | 598 | D | 0.8078381 | 40 | C | 0 | 0 | 0 | 290 | 10.0195 | 2.304533
R | 100 | 150 | 910 | 25 | T_C | 1.047198 | D | H-90 | 520 | 598 | D | 0.8078381 | 40 | C | 0 | 0 | 0 | 290 | 10.0195 | 2.304533
R | 100 | 150 | 910 | 25 | ST | 1.047198 | D | H-90 | 520 | 598 | N/A | 0 | 40 | C | 0 | 0 | 0 | 290 | 9.4685 | 2.24797
R | 100 | 150 | 910 | 25 | ST | 1.047198 | D | H-90 | 520 | 598 | N/A | 0 | 40 | C | 0 | 0 | 0 | 290 | 9.4685 | 2.24797
R | 100 | 150 | 910 | 25 | ST | 1.047198 | D | H-90 | 520 | 598 | N/A | 0 | 40 | C | 0 | 0 | 0 | 290 | 9.4685 | 2.24797
R | 100 | 150 | 910 | 25 | ST | 0.6702064 | D | H-90 | 520 | 598 | N/A | 0 | 40 | C | 0 | 0 | 0 | 290 | 6.96 | 1.940179
R | 100 | 150 | 910 | 25 | ST | 0.6702064 | D | H-90 | 520 | 598 | N/A | 0 | 40 | C | 0 | 0 | 0 | 290 | 6.96 | 1.940179
R | 100 | 150 | 910 | 25 | T_C | 1.047198 | D | H-90 | 508.3 | 584.545 | D | 0.8078381 | 40 | IC | 3000 | 1.333333 | 2.5 | 290 | 9.4395 | 2.244903
R | 100 | 150 | 910 | 25 | T_C | 1.047198 | D | H-90 | 508.3 | 584.545 | D | 0.8078381 | 40 | IC | 3000 | 1.333333 | 2.5 | 290 | 9.4395 | 2.244903
R | 100 | 150 | 910 | 25 | T_C | 1.047198 | D | H-90 | 496.6 | 571.09 | D | 0.8078381 | 40 | IC | 3000 | 2.666667 | 5 | 290 | 9.1205 | 2.210525
R | 100 | 150 | 910 | 25 | T_C | 1.047198 | D | H-90 | 496.6 | 571.09 | D | 0.8078381 | 40 | IC | 3000 | 2.666667 | 5 | 290 | 9.1205 | 2.210525
R | 100 | 150 | 910 | 25 | T_C | 1.047198 | D | H-90 | 484.9 | 557.635 | D | 0.8078381 | 40 | IC | 3000 | 4 | 7.5 | 290 | 8.352 | 2.122501
R | 100 | 150 | 910 | 25 | T_C | 1.047198 | D | H-90 | 484.9 | 557.635 | D | 0.8078381 | 40 | IC | 3000 | 4 | 7.5 | 290 | 8.352 | 2.122501
R | 100 | 150 | 910 | 25 | T_C | 1.047198 | D | H-90 | 473.2 | 544.18 | D | 0.8078381 | 40 | IC | 3000 | 5.333333 | 10 | 290 | 6.5395 | 1.877861
R | 100 | 150 | 910 | 25 | T_C | 1.047198 | D | H-90 | 473.2 | 544.18 | D | 0.8078381 | 40 | IC | 3000 | 5.333333 | 10 | 290 | 6.5395 | 1.877861
R | 100 | 150 | 910 | 25 | ST | 1.047198 | D | H-90 | 508.3 | 584.545 | N/A | 0 | 40 | IC | 3000 | 1.333333 | 2.5 | 290 | 8.352 | 2.122501
R | 100 | 150 | 910 | 25 | ST | 1.047198 | D | H-90 | 508.3 | 584.545 | N/A | 0 | 40 | IC | 3000 | 1.333333 | 2.5 | 290 | 8.352 | 2.122501
R | 100 | 150 | 910 | 25 | ST | 1.047198 | D | H-90 | 496.6 | 571.09 | N/A | 0 | 40 | IC | 3000 | 2.666667 | 5 | 290 | 6.786 | 1.914862
R | 100 | 150 | 910 | 25 | ST | 1.047198 | D | H-90 | 496.6 | 571.09 | N/A | 0 | 40 | IC | 3000 | 2.666667 | 5 | 290 | 6.786 | 1.914862
R | 100 | 150 | 910 | 25 | ST | 1.047198 | D | H-90 | 484.9 | 557.635 | N/A | 0 | 40 | IC | 3000 | 4 | 7.5 | 290 | 4.756 | 1.559407
R | 100 | 150 | 910 | 25 | ST | 1.047198 | D | H-90 | 484.9 | 557.635 | N/A | 0 | 40 | IC | 3000 | 4 | 7.5 | 290 | 4.756 | 1.559407
R | 100 | 150 | 910 | 25 | ST | 1.047198 | D | H-90 | 473.2 | 544.18 | N/A | 0 | 40 | IC | 3000 | 5.333333 | 10 | 290 | 2.4215 | 0.8843872
R | 100 | 150 | 910 | 25 | ST | 1.047198 | D | H-90 | 473.2 | 544.18 | N/A | 0 | 40 | IC | 3000 | 5.333333 | 10 | 290 | 2.4215 | 0.8843872
R | 100 | 150 | 910 | 25 | ST | 1.047198 | D | H-90 | 514.15 | 591.2725 | N/A | 0 | 40 | IC | 3000 | 0.6666667 | 1.25 | 290 | 8.95375 | 2.192072
R | 100 | 150 | 910 | 25 | ST | 1.047198 | D | H-90 | 514.15 | 591.2725 | N/A | 0 | 40 | IC | 3000 | 0.6666667 | 1.25 | 290 | 8.95375 | 2.192072
R | 100 | 150 | 910 | 25 | ST | 1.047198 | D | H-90 | 514.15 | 591.2725 | N/A | 0 | 40 | IC | 3000 | 0.6666667 | 1.25 | 290 | 8.95375 | 2.192072
R | 100 | 150 | 910 | 25 | ST | 1.047198 | D | H-90 | 508.3 | 584.545 | N/A | 0 | 40 | IC | 3000 | 1.333333 | 2.5 | 290 | 8.294 | 2.115532
R | 100 | 150 | 910 | 25 | ST | 1.047198 | D | H-90 | 508.3 | 584.545 | N/A | 0 | 40 | IC | 3000 | 1.333333 | 2.5 | 290 | 8.294 | 2.115532
R | 100 | 150 | 910 | 25 | ST | 1.047198 | D | H-90 | 508.3 | 584.545 | N/A | 0 | 40 | IC | 3000 | 1.333333 | 2.5 | 290 | 8.294 | 2.115532
R | 100 | 150 | 910 | 25 | ST | 1.047198 | D | H-90 | 502.45 | 577.8175 | N/A | 0 | 40 | IC | 3000 | 2 | 3.75 | 290 | 7.5255 | 2.018297
R | 100 | 150 | 910 | 25 | ST | 1.047198 | D | H-90 | 502.45 | 577.8175 | N/A | 0 | 40 | IC | 3000 | 2 | 3.75 | 290 | 7.5255 | 2.018297
R | 100 | 150 | 910 | 25 | ST | 1.047198 | D | H-90 | 502.45 | 577.8175 | N/A | 0 | 40 | IC | 3000 | 2 | 3.75 | 290 | 7.5255 | 2.018297
R | 100 | 150 | 910 | 25 | ST | 1.047198 | D | H-90 | 496.6 | 571.09 | N/A | 0 | 40 | IC | 3000 | 2.666667 | 5 | 290 | 6.6265 | 1.891077
R | 100 | 150 | 910 | 25 | ST | 1.047198 | D | H-90 | 496.6 | 571.09 | N/A | 0 | 40 | IC | 3000 | 2.666667 | 5 | 290 | 6.6265 | 1.891077
R | 100 | 150 | 910 | 25 | ST | 1.047198 | D | H-90 | 496.6 | 571.09 | N/A | 0 | 40 | IC | 3000 | 2.666667 | 5 | 290 | 6.6265 | 1.891077
R | 100 | 150 | 910 | 25 | ST | 1.047198 | D | H-90 | 484.9 | 557.635 | N/A | 0 | 40 | IC | 3000 | 4 | 7.5 | 290 | 4.5095 | 1.506186
R | 100 | 150 | 910 | 25 | ST | 1.047198 | D | H-90 | 484.9 | 557.635 | N/A | 0 | 40 | IC | 3000 | 4 | 7.5 | 290 | 4.5095 | 1.506186
R | 100 | 150 | 910 | 25 | ST | 1.047198 | D | H-90 | 484.9 | 557.635 | N/A | 0 | 40 | IC | 3000 | 4 | 7.5 | 290 | 4.5095 | 1.506186
R | 100 | 150 | 910 | 25 | ST | 1.047198 | D | H-90 | 473.2 | 544.18 | N/A | 0 | 40 | IC | 3000 | 5.333333 | 10 | 290 | 2.1895 | 0.7836732
R | 100 | 150 | 910 | 25 | ST | 1.047198 | D | H-90 | 473.2 | 544.18 | N/A | 0 | 40 | IC | 3000 | 5.333333 | 10 | 290 | 2.1895 | 0.7836732
R | 100 | 150 | 910 | 25 | ST | 1.047198 | D | H-90 | 473.2 | 544.18 | N/A | 0 | 40 | IC | 3000 | 5.333333 | 10 | 290 | 2.1895 | 0.7836732
R | 100 | 150 | 910 | 25 | ST | 0.6702064 | D | H-90 | 508.3 | 584.545 | N/A | 0 | 40 | IC | 2000 | 1.333333 | 2.5 | 290 | 5.9595 | 1.784987
R | 100 | 150 | 910 | 25 | ST | 0.6702064 | D | H-90 | 508.3 | 584.545 | N/A | 0 | 40 | IC | 2000 | 1.333333 | 2.5 | 290 | 5.9595 | 1.784987
R | 100 | 150 | 910 | 25 | ST | 0.6702064 | D | H-90 | 496.6 | 571.09 | N/A | 0 | 40 | IC | 2000 | 2.666667 | 5 | 290 | 4.901 | 1.589439
R | 100 | 150 | 910 | 25 | ST | 0.6702064 | D | H-90 | 496.6 | 571.09 | N/A | 0 | 40 | IC | 2000 | 2.666667 | 5 | 290 | 4.901 | 1.589439
R | 100 | 150 | 910 | 25 | ST | 0.6702064 | D | H-90 | 484.9 | 557.635 | N/A | 0 | 40 | IC | 2000 | 4 | 7.5 | 290 | 3.5235 | 1.259455
R | 100 | 150 | 910 | 25 | ST | 0.6702064 | D | H-90 | 484.9 | 557.635 | N/A | 0 | 40 | IC | 2000 | 4 | 7.5 | 290 | 3.5235 | 1.259455
R | 100 | 150 | 910 | 25 | ST | 0.6702064 | D | H-90 | 473.2 | 544.18 | N/A | 0 | 40 | IC | 2000 | 5.333333 | 10 | 290 | 1.827 | 0.6026753
R | 100 | 150 | 910 | 25 | ST | 0.6702064 | D | H-90 | 473.2 | 544.18 | N/A | 0 | 40 | IC | 2000 | 5.333333 | 10 | 290 | 1.827 | 0.6026753
R | 100 | 150 | 910 | 25 | ST | 1.047198 | D | H-90 | 514.15 | 591.2725 | N/A | 0 | 40 | IC | 1000 | 2 | 1.25 | 290 | 8.961 | 2.192882
R | 100 | 150 | 910 | 25 | ST | 1.047198 | D | H-90 | 514.15 | 591.2725 | N/A | 0 | 40 | IC | 1000 | 2 | 1.25 | 290 | 8.961 | 2.192882
R | 100 | 150 | 910 | 25 | ST | 1.047198 | D | H-90 | 514.15 | 591.2725 | N/A | 0 | 40 | IC | 1000 | 2 | 1.25 | 290 | 8.961 | 2.192882
R | 100 | 150 | 910 | 25 | ST | 1.047198 | D | H-90 | 508.3 | 584.545 | N/A | 0 | 40 | IC | 1000 | 4 | 2.5 | 290 | 8.3085 | 2.117279
R | 100 | 150 | 910 | 25 | ST | 1.047198 | D | H-90 | 508.3 | 584.545 | N/A | 0 | 40 | IC | 1000 | 4 | 2.5 | 290 | 8.3085 | 2.117279
R | 100 | 150 | 910 | 25 | ST | 1.047198 | D | H-90 | 508.3 | 584.545 | N/A | 0 | 40 | IC | 1000 | 4 | 2.5 | 290 | 8.3085 | 2.117279
R | 100 | 150 | 910 | 25 | ST | 1.047198 | D | H-90 | 502.45 | 577.8175 | N/A | 0 | 40 | IC | 1000 | 6 | 3.75 | 290 | 7.54 | 2.020222
R | 100 | 150 | 910 | 25 | ST | 1.047198 | D | H-90 | 502.45 | 577.8175 | N/A | 0 | 40 | IC | 1000 | 6 | 3.75 | 290 | 7.54 | 2.020222
R | 100 | 150 | 910 | 25 | ST | 1.047198 | D | H-90 | 502.45 | 577.8175 | N/A | 0 | 40 | IC | 1000 | 6 | 3.75 | 290 | 7.54 | 2.020222
R | 100 | 150 | 910 | 25 | ST | 1.047198 | D | H-90 | 496.6 | 571.09 | N/A | 0 | 40 | IC | 1000 | 8 | 5 | 290 | 7.0035 | 1.94641
R | 100 | 150 | 910 | 25 | ST | 1.047198 | D | H-90 | 496.6 | 571.09 | N/A | 0 | 40 | IC | 1000 | 8 | 5 | 290 | 7.0035 | 1.94641
R | 100 | 150 | 910 | 25 | ST | 1.047198 | D | H-90 | 496.6 | 571.09 | N/A | 0 | 40 | IC | 1000 | 8 | 5 | 290 | 7.0035 | 1.94641
R | 100 | 150 | 910 | 25 | ST | 1.047198 | D | H-90 | 484.9 | 557.635 | N/A | 0 | 40 | IC | 1000 | 12 | 7.5 | 290 | 5.539 | 1.711814
R | 100 | 150 | 910 | 25 | ST | 1.047198 | D | H-90 | 484.9 | 557.635 | N/A | 0 | 40 | IC | 1000 | 12 | 7.5 | 290 | 5.539 | 1.711814
R | 100 | 150 | 910 | 25 | ST | 1.047198 | D | H-90 | 484.9 | 557.635 | N/A | 0 | 40 | IC | 1000 | 12 | 7.5 | 290 | 5.539 | 1.711814
R | 100 | 150 | 910 | 25 | ST | 1.047198 | D | H-90 | 473.2 | 544.18 | N/A | 0 | 40 | IC | 1000 | 16 | 10 | 290 | 3.944 | 1.372195
R | 100 | 150 | 910 | 25 | ST | 1.047198 | D | H-90 | 473.2 | 544.18 | N/A | 0 | 40 | IC | 1000 | 16 | 10 | 290 | 3.944 | 1.372195
R | 100 | 150 | 910 | 25 | ST | 1.047198 | D | H-90 | 473.2 | 544.18 | N/A | 0 | 40 | IC | 1000 | 16 | 10 | 290 | 3.944 | 1.372195
R | 100 | 150 | 910 | 25 | ST | 1.047198 | D | H-90 | 514.15 | 591.2725 | N/A | 0 | 40 | IC | 2000 | 1 | 1.25 | 290 | 8.8305 | 2.178212
R | 100 | 150 | 910 | 25 | ST | 1.047198 | D | H-90 | 514.15 | 591.2725 | N/A | 0 | 40 | IC | 2000 | 1 | 1.25 | 290 | 8.8305 | 2.178212
R | 100 | 150 | 910 | 25 | ST | 1.047198 | D | H-90 | 514.15 | 591.2725 | N/A | 0 | 40 | IC | 2000 | 1 | 1.25 | 290 | 8.8305 | 2.178212
R | 100 | 150 | 910 | 25 | ST | 1.047198 | D | H-90 | 508.3 | 584.545 | N/A | 0 | 40 | IC | 2000 | 2 | 2.5 | 290 | 8.2505 | 2.110274
R | 100 | 150 | 910 | 25 | ST | 1.047198 | D | H-90 | 508.3 | 584.545 | N/A | 0 | 40 | IC | 2000 | 2 | 2.5 | 290 | 8.2505 | 2.110274
R | 100 | 150 | 910 | 25 | ST | 1.047198 | D | H-90 | 508.3 | 584.545 | N/A | 0 | 40 | IC | 2000 | 2 | 2.5 | 290 | 8.2505 | 2.110274
R | 100 | 150 | 910 | 25 | ST | 1.047198 | D | H-90 | 502.45 | 577.8175 | N/A | 0 | 40 | IC | 2000 | 3 | 3.75 | 290 | 7.4385 | 2.006669
R | 100 | 150 | 910 | 25 | ST | 1.047198 | D | H-90 | 502.45 | 577.8175 | N/A | 0 | 40 | IC | 2000 | 3 | 3.75 | 290 | 7.4385 | 2.006669
R | 100 | 150 | 910 | 25 | ST | 1.047198 | D | H-90 | 502.45 | 577.8175 | N/A | 0 | 40 | IC | 2000 | 3 | 3.75 | 290 | 7.4385 | 2.006669
R | 100 | 150 | 910 | 25 | ST | 1.047198 | D | H-90 | 496.6 | 571.09 | N/A | 0 | 40 | IC | 2000 | 4 | 5 | 290 | 6.728 | 1.906278
R | 100 | 150 | 910 | 25 | ST | 1.047198 | D | H-90 | 496.6 | 571.09 | N/A | 0 | 40 | IC | 2000 | 4 | 5 | 290 | 6.728 | 1.906278
R | 100 | 150 | 910 | 25 | ST | 1.047198 | D | H-90 | 496.6 | 571.09 | N/A | 0 | 40 | IC | 2000 | 4 | 5 | 290 | 6.728 | 1.906278
R | 100 | 150 | 910 | 25 | ST | 1.047198 | D | H-90 | 484.9 | 557.635 | N/A | 0 | 40 | IC | 2000 | 6 | 7.5 | 290 | 4.8285 | 1.574536
R | 100 | 150 | 910 | 25 | ST | 1.047198 | D | H-90 | 484.9 | 557.635 | N/A | 0 | 40 | IC | 2000 | 6 | 7.5 | 290 | 4.8285 | 1.574536
R | 100 | 150 | 910 | 25 | ST | 1.047198 | D | H-90 | 484.9 | 557.635 | N/A | 0 | 40 | IC | 2000 | 6 | 7.5 | 290 | 4.8285 | 1.574536
R | 100 | 150 | 910 | 25 | ST | 1.047198 | D | H-90 | 473.2 | 544.18 | N/A | 0 | 40 | IC | 2000 | 8 | 10 | 290 | 3.6105 | 1.283846
R | 100 | 150 | 910 | 25 | ST | 1.047198 | D | H-90 | 473.2 | 544.18 | N/A | 0 | 40 | IC | 2000 | 8 | 10 | 290 | 3.6105 | 1.283846
R | 100 | 150 | 910 | 25 | ST | 1.047198 | D | H-90 | 473.2 | 544.18 | N/A | 0 | 40 | IC | 2000 | 8 | 10 | 290 | 3.6105 | 1.283846
R | 100 | 150 | 910 | 25 | ST | 1.047198 | D | H-90 | 514.15 | 591.2725 | N/A | 0 | 40 | IC | 4000 | 0.5 | 1.25 | 290 | 8.7145 | 2.164988
R | 100 | 150 | 910 | 25 | ST | 1.047198 | D | H-90 | 514.15 | 591.2725 | N/A | 0 | 40 | IC | 4000 | 0.5 | 1.25 | 290 | 8.7145 | 2.164988
R | 100 | 150 | 910 | 25 | ST | 1.047198 | D | H-90 | 514.15 | 591.2725 | N/A | 0 | 40 | IC | 4000 | 0.5 | 1.25 | 290 | 8.7145 | 2.164988
R | 100 | 150 | 910 | 25 | ST | 1.047198 | D | H-90 | 508.3 | 584.545 | N/A | 0 | 40 | IC | 4000 | 1 | 2.5 | 290 | 7.83 | 2.057963
R | 100 | 150 | 910 | 25 | ST | 1.047198 | D | H-90 | 508.3 | 584.545 | N/A | 0 | 40 | IC | 4000 | 1 | 2.5 | 290 | 7.83 | 2.057963
R | 100 | 150 | 910 | 25 | ST | 1.047198 | D | H-90 | 508.3 | 584.545 | N/A | 0 | 40 | IC | 4000 | 1 | 2.5 | 290 | 7.83 | 2.057963
R | 100 | 150 | 910 | 25 | ST | 1.047198 | D | H-90 | 502.45 | 577.8175 | N/A | 0 | 40 | IC | 4000 | 1.5 | 3.75 | 290 | 7.047 | 1.952602
R | 100 | 150 | 910 | 25 | ST | 1.047198 | D | H-90 | 502.45 | 577.8175 | N/A | 0 | 40 | IC | 4000 | 1.5 | 3.75 | 290 | 7.047 | 1.952602
R | 100 | 150 | 910 | 25 | ST | 1.047198 | D | H-90 | 502.45 | 577.8175 | N/A | 0 | 40 | IC | 4000 | 1.5 | 3.75 | 290 | 7.047 | 1.952602
R | 100 | 150 | 910 | 25 | ST | 1.047198 | D | H-90 | 496.6 | 571.09 | N/A | 0 | 40 | IC | 4000 | 2 | 5 | 290 | 5.8725 | 1.77028
R | 100 | 150 | 910 | 25 | ST | 1.047198 | D | H-90 | 496.6 | 571.09 | N/A | 0 | 40 | IC | 4000 | 2 | 5 | 290 | 5.8725 | 1.77028
R | 100 | 150 | 910 | 25 | ST | 1.047198 | D | H-90 | 496.6 | 571.09 | N/A | 0 | 40 | IC | 4000 | 2 | 5 | 290 | 5.8725 | 1.77028
R | 100 | 150 | 910 | 25 | ST | 1.047198 | D | H-90 | 484.9 | 557.635 | N/A | 0 | 40 | IC | 4000 | 3 | 7.5 | 290 | 4.089 | 1.4083
R | 100 | 150 | 910 | 25 | ST | 1.047198 | D | H-90 | 484.9 | 557.635 | N/A | 0 | 40 | IC | 4000 | 3 | 7.5 | 290 | 4.089 | 1.4083
R | 100 | 150 | 910 | 25 | ST | 1.047198 | D | H-90 | 484.9 | 557.635 | N/A | 0 | 40 | IC | 4000 | 3 | 7.5 | 290 | 4.089 | 1.4083
R | 100 | 150 | 910 | 25 | ST | 1.047198 | D | H-90 | 473.2 | 544.18 | N/A | 0 | 40 | IC | 4000 | 4 | 10 | 290 | 2.1025 | 0.7431271
R | 100 | 150 | 910 | 25 | ST | 1.047198 | D | H-90 | 473.2 | 544.18 | N/A | 0 | 40 | IC | 4000 | 4 | 10 | 290 | 2.1025 | 0.7431271
R | 100 | 150 | 910 | 25 | ST | 1.047198 | D | H-90 | 473.2 | 544.18 | N/A | 0 | 40 | IC | 4000 | 4 | 10 | 290 | 2.1025 | 0.7431271
R | 100 | 150 | 910 | 25 | ST | 1.047198 | D | H-90 | 496.6 | 571.09 | N/A | 0 | 40 | IC | 3000 | 2.666667 | 5 | 290 | 6.583 | 1.884491
R | 100 | 150 | 910 | 25 | ST | 1.047198 | D | H-90 | 496.6 | 571.09 | N/A | 0 | 40 | IC | 3000 | 2.666667 | 5 | 290 | 6.583 | 1.884491
R | 100 | 150 | 910 | 25 | ST | 1.047198 | D | H-90 | 496.6 | 571.09 | N/A | 0 | 40 | IC | 3000 | 2.666667 | 5 | 290 | 6.815 | 1.919126
R | 100 | 150 | 910 | 25 | ST | 1.047198 | D | H-90 | 496.6 | 571.09 | N/A | 0 | 40 | IC | 3000 | 2.666667 | 5 | 290 | 6.815 | 1.919126
R | 100 | 150 | 910 | 25 | ST | 1.047198 | D | H-90 | 496.6 | 571.09 | N/A | 0 | 40 | IC | 3000 | 2.666667 | 5 | 290 | 6.6555 | 1.895444
R | 100 | 150 | 910 | 25 | ST | 1.047198 | D | H-90 | 496.6 | 571.09 | N/A | 0 | 40 | IC | 3000 | 2.666667 | 5 | 290 | 6.6555 | 1.895444
R | 100 | 150 | 910 | 25 | ST | 1.047198 | D | H-90 | 496.6 | 571.09 | N/A | 0 | 40 | IC | 3000 | 2.666667 | 5 | 290 | 6.496 | 1.871187
R | 100 | 150 | 910 | 25 | ST | 1.047198 | D | H-90 | 496.6 | 571.09 | N/A | 0 | 40 | IC | 3000 | 2.666667 | 5 | 290 | 6.496 | 1.871187
R | 150 | 280 | 3000 | 22 | T_C | 0.5385587 | D | S | 550 | 605 | P | 0.1713596 | 65.3 | C | 0 | 0 | 0 | 1430 | 38.61 | 3.653511
R | 150 | 280 | 3000 | 22 | T_C | 0.5385587 | D | S | 451 | 496.1 | P | 0.1713596 | 63.4 | EI | 1.8 | 4748 | 20 | 1430 | 30.03 | 3.402197
R | 100 | 150 | 1500 | 25 | ST | 0.5235988 | D | S | 415 | 664 | N/A | 0 | 37 | C | 0 | 0 | 0 | 750 | 3.4125 | 1.227445
R | 100 | 150 | 1500 | 25 | ST | 0.5235988 | D | S | 415 | 664 | N/A | 0 | 37 | C | 0 | 0 | 0 | 750 | 4.05 | 1.398717
R | 100 | 150 | 1500 | 25 | ST | 0.5235988 | D | S | 363.49435 | 581.59096 | N/A | 0 | 37 | IC | 200 | 80 | 13.79 | 750 | 3.375 | 1.216395
R | 100 | 150 | 1500 | 25 | ST | 0.5235988 | D | S | 366.85585 | 586.96936 | N/A | 0 | 37 | IC | 200 | 80 | 12.89 | 750 | 3.825 | 1.341558
R | 100 | 150 | 1500 | 25 | ST | 0.5235988 | D | S | 364.16665 | 582.66664 | N/A | 0 | 37 | IC | 200 | 80 | 13.61 | 750 | 3.5625 | 1.270463
R | 100 | 150 | 1500 | 25 | ST | 0.5235988 | D | S | 317.9647 | 508.74352 | N/A | 0 | 37 | IC | 200 | 180 | 25.98 | 750 | 3.375 | 1.216395
R | 100 | 150 | 1500 | 25 | ST | 0.5235988 | D | S | 337.57345 | 540.11752 | N/A | 0 | 37 | IC | 200 | 80 | 20.73 | 750 | 3.6 | 1.280934
R | 100 | 150 | 1500 | 25 | ST | 0.5235988 | D | S | 349.6375 | 559.42 | N/A | 0 | 37 | IC | 200 | 80 | 17.5 | 750 | 3.45 | 1.238374
R | 100 | 150 | 1500 | 25 | ST | 0.5235988 | D | S | 364.61485 | 583.38376 | N/A | 0 | 37 | IC | 200 | 80 | 13.49 | 750 | 3.825 | 1.341558
R | 100 | 150 | 1500 | 25 | ST | 0.5235988 | D | S | 325.2106 | 520.33696 | N/A | 0 | 37 | IC | 200 | 180 | 24.04 | 750 | 2.8875 | 1.060391
R | 100 | 150 | 1500 | 25 | ST | 0.5235988 | D | S | 383.7754 | 614.04064 | N/A | 0 | 37 | IC | 200 | 40 | 8.36 | 750 | 3.675 | 1.301553
R | 100 | 150 | 1500 | 25 | ST | 0.5235988 | D | S | 384.5224 | 615.23584 | N/A | 0 | 37 | IC | 200 | 40 | 8.16 | 750 | 3.5625 | 1.270463
R | 100 | 150 | 910 | 54 | T_C | 0.6702064 | D | H-90 | 460 | 496.8 | P | 0.8699795 | 40 | C | 0 | 0 | 0 | 250 | 5.175 | 1.643839
R | 100 | 150 | 910 | 54 | T_C | 0.6702064 | D | H-90 | 460 | 496.8 | P | 0.8699795 | 40 | C | 0 | 0 | 0 | 250 | 5.175 | 1.643839
R | 100 | 150 | 910 | 54 | T_C | 0.6702064 | D | H-90 | 448.822 | 484.72776 | P | 0.8699795 | 40 | IC | 1000 | 14 | 2.7 | 250 | 5.3625 | 1.67943
R | 100 | 150 | 910 | 54 | T_C | 0.6702064 | D | H-90 | 445.51 | 481.1508 | P | 0.8699795 | 40 | IC | 1000 | 14 | 3.5 | 250 | 4.9 | 1.589235
R | 100 | 150 | 910 | 54 | T_C | 0.6702064 | D | H-90 | 438.058 | 473.10264 | P | 0.8699795 | 40 | IC | 1000 | 14 | 5.3 | 250 | 4.1625 | 1.426116
R | 100 | 150 | 910 | 54 | T_C | 0.6702064 | D | H-90 | 431.434 | 465.94872 | P | 0.8699795 | 40 | IC | 1000 | 14 | 6.9 | 250 | 4.325 | 1.464412
R | 100 | 150 | 910 | 54 | T_C | 0.6702064 | D | H-90 | 428.122 | 462.37176 | P | 0.8699795 | 40 | IC | 1000 | 28 | 7.7 | 250 | 4.1875 | 1.432104
R | 100 | 150 | 910 | 54 | T_C | 0.6702064 | D | H-90 | 423.154 | 457.00632 | P | 0.8699795 | 40 | IC | 1000 | 28 | 8.9 | 250 | 3.2875 | 1.190127
R | 100 | 150 | 910 | 54 | T_C | 0.6702064 | D | H-90 | 397.486 | 429.28488 | P | 0.8699795 | 40 | IC | 1000 | 35 | 15.1 | 250 | 2.1375 | 0.7596369
R | 100 | 150 | 910 | 54 | T_C | 0.6702064 | D | H-90 | 392.104 | 423.47232 | P | 0.8699795 | 40 | IC | 1000 | 35 | 16.4 | 250 | 1.2625 | 0.2330939
R | 100 | 150 | 910 | 55 | T_C | 1.047198 | D | H-90 | 460 | 496.8 | P | 0.8699795 | 40 | C | 0 | 0 | 0 | 250 | 7.8 | 2.054124
R | 100 | 150 | 910 | 55 | T_C | 1.047198 | D | H-90 | 460 | 496.8 | P | 0.8699795 | 40 | C | 0 | 0 | 0 | 250 | 7.8 | 2.054124
R | 100 | 150 | 910 | 55 | T_C | 1.047198 | D | H-90 | 436.402 | 471.31416 | P | 0.8699795 | 40 | IC | 1000 | 14 | 5.7 | 250 | 7.875 | 2.063693
R | 100 | 150 | 910 | 55 | T_C | 1.047198 | D | H-90 | 434.746 | 469.52568 | P | 0.8699795 | 40 | IC | 1000 | 14 | 6.1 | 250 | 6.875 | 1.927892
R | 100 | 150 | 910 | 55 | T_C | 1.047198 | D | H-90 | 428.122 | 462.37176 | P | 0.8699795 | 40 | IC | 1000 | 28 | 7.7 | 250 | 5.9625 | 1.78549
R | 100 | 150 | 910 | 55 | T_C | 1.047198 | D | H-90 | 420.67 | 454.3236 | P | 0.8699795 | 40 | IC | 1000 | 28 | 9.5 | 250 | 6.2875 | 1.838564
R | 100 | 150 | 910 | 55 | T_C | 1.047198 | D | H-90 | 417.772 | 451.19376 | P | 0.8699795 | 40 | IC | 1000 | 35 | 10.2 | 250 | 5.35 | 1.677097
R | 100 | 150 | 910 | 55 | T_C | 1.047198 | D | H-90 | 400.384 | 432.41472 | P | 0.8699795 | 40 | IC | 1000 | 35 | 14.4 | 250 | 4.9875 | 1.606935
R | 100 | 150 | 910 | 56 | T_C | 1.507964 | D | H-90 | 460 | 496.8 | P | 0.8699795 | 40 | C | 0 | 0 | 0 | 250 | 9.9125 | 2.293797
R | 100 | 150 | 910 | 56 | T_C | 1.507964 | D | H-90 | 460 | 496.8 | P | 0.8699795 | 40 | C | 0 | 0 | 0 | 250 | 9.9125 | 2.293797
R | 100 | 150 | 910 | 56 | T_C | 1.507964 | D | H-90 | 454.618 | 490.98744 | P | 0.8699795 | 40 | IC | 1000 | 14 | 1.3 | 250 | 9.225 | 2.221917
R | 100 | 150 | 910 | 56 | T_C | 1.507964 | D | H-90 | 452.962 | 489.19896 | P | 0.8699795 | 40 | IC | 1000 | 14 | 1.7 | 250 | 8.85 | 2.180417
R | 100 | 150 | 910 | 56 | T_C | 1.507964 | D | H-90 | 449.65 | 485.622 | P | 0.8699795 | 40 | IC | 1000 | 28 | 2.5 | 250 | 7.95 | 2.073172
R | 100 | 150 | 910 | 56 | T_C | 1.507964 | D | H-90 | 447.166 | 482.93928 | P | 0.8699795 | 40 | IC | 1000 | 28 | 3.1 | 250 | 7.1625 | 1.968859
R | 100 | 150 | 910 | 56 | T_C | 1.507964 | D | H-90 | 442.612 | 478.02096 | P | 0.8699795 | 40 | IC | 1000 | 35 | 4.2 | 250 | 7.7125 | 2.042842
R | 100 | 150 | 910 | 56 | T_C | 1.507964 | D | H-90 | 435.574 | 470.41992 | P | 0.8699795 | 40 | IC | 1000 | 35 | 5.9 | 250 | 6.3375 | 1.846484
R | 152 | 254 | 3200 | 40.5 | T_C | 0.9154299 | D | S | 450 | 585 | P | 0.8267349 | 40 | C | 0 | 0 | 0 | 1000 | 37.5 | 3.624341
R | 152 | 254 | 3200 | 40.5 | T_C | 0.9154299 | D | S | 413.955 | 538.1415 | P | 0.8267349 | 41 | IC | 325 | 50 | 8.9 | 1000 | 35.11 | 3.558486
R | 152 | 254 | 3200 | 40.5 | T_C | 0.9154299 | D | S | 392.49 | 510.237 | P | 0.8267349 | 41 | IC | 325 | 110 | 14.2 | 1000 | 33.38 | 3.507957
R | 152 | 254 | 3200 | 40.5 | T_C | 0.9154299 | D | S | 360.09 | 468.117 | P | 0.8267349 | 41 | IC | 325 | 210 | 22.2 | 1000 | 30.01 | 3.401531
R | 152 | 254 | 3200 | 40.5 | T_C | 0.9154299 | D | S | 322.02 | 418.626 | P | 0.8267349 | 41 | IC | 325 | 310 | 31.6 | 1000 | 26.635 | 3.282226
R | 152 | 254 | 3200 | 40.5 | T_C | 0.9154299 | D | S | 410.715 | 533.9295 | P | 0.8267349 | 41 | IC | 325 | 50 | 9.7 | 1000 | 33.04 | 3.497719
R | 152 | 254 | 3200 | 40.5 | T_C | 0.9154299 | D | S | 387.63 | 503.919 | P | 0.8267349 | 41 | IC | 325 | 110 | 15.4 | 1000 | 32.295 | 3.474912
R | 152 | 254 | 3200 | 40.5 | T_C | 0.9154299 | D | S | 357.66 | 464.958 | P | 0.8267349 | 41 | IC | 325 | 210 | 22.8 | 1000 | 32.09 | 3.468544
R | 152 | 254 | 3200 | 40.5 | T_C | 0.9154299 | D | S | 328.5 | 427.05 | P | 0.8267349 | 41 | IC | 325 | 310 | 30 | 1000 | 28.435 | 3.347621
S | 150 | 150 | 1100 | 30 | T_C | 0.6981317 | D | H-180 | 520 | 551 | D | 0.418879 | 45.8 | C | 0 | 0 | 0 | 350 | 12.6525 | 2.537855
S | 150 | 150 | 1100 | 30 | T_C | 0.6981317 | D | H-180 | 520 | 551 | D | 0.418879 | 45.8 | C | 0 | 0 | 0 | 350 | 12.6 | 2.533697
S | 150 | 150 | 1100 | 30 | T_C | 0.6981317 | D | H-180 | 494.728 | 524.2214 | D | 0.418879 | 38.91 | IC | 2000 | 4 | 5.4 | 350 | 11.8125 | 2.469158
S | 150 | 150 | 1100 | 30 | T_C | 0.6981317 | D | H-180 | 494.728 | 524.2214 | D | 0.418879 | 38.91 | IC | 2000 | 4 | 5.4 | 350 | 11.2 | 2.415914
S | 150 | 150 | 1100 | 30 | T_C | 0.6981317 | D | H-180 | 453.544 | 480.5822 | D | 0.418879 | 36.89 | IC | 3000 | 4 | 14.2 | 350 | 10.15 | 2.317474
S | 150 | 150 | 1100 | 30 | T_C | 0.6981317 | D | H-180 | 453.544 | 480.5822 | D | 0.418879 | 36.89 | IC | 3000 | 4 | 14.2 | 350 | 9.0475 | 2.202488
S | 150 | 150 | 1100 | 30 | T_C | 0.6981317 | D | H-180 | 448.864 | 475.6232 | D | 0.418879 | 45.77 | IC | 2000 | 6 | 15.2 | 350 | 10.43 | 2.344686
S | 150 | 150 | 1100 | 30 | T_C | 0.6981317 | D | H-180 | 448.864 | 475.6232 | D | 0.418879 | 45.77 | IC | 2000 | 6 | 15.2 | 350 | 9.0125 | 2.198613
S | 150 | 150 | 1100 | 30 | T_C | 0.6981317 | D | H-180 | 419.848 | 444.8774 | D | 0.418879 | 46.45 | IC | 3000 | 6 | 21.4 | 350 | 8.855 | 2.180982
S | 150 | 150 | 1100 | 30 | T_C | 0.6981317 | D | H-180 | 419.848 | 444.8774 | D | 0.418879 | 46.45 | IC | 3000 | 6 | 21.4 | 350 | 9.4675 | 2.247865
S | 150 | 150 | 1100 | 30 | T_C | 0.6981317 | D | H-180 | 419.38 | 444.3815 | D | 0.418879 | 33.4 | IC | 2000 | 8 | 21.5 | 350 | 8.7675 | 2.171052
S | 150 | 150 | 1100 | 30 | T_C | 0.6981317 | D | H-180 | 419.38 | 444.3815 | D | 0.418879 | 33.4 | IC | 2000 | 8 | 21.5 | 350 | 7.805 | 2.054765
S | 150 | 150 | 1100 | 30 | T_C | 0.6981317 | D | H-180 | 374.92 | 397.271 | D | 0.418879 | 46.45 | IC | 3000 | 8 | 31 | 350 | 5.4425 | 1.694239
S | 150 | 150 | 1100 | 30 | T_C | 0.6981317 | D | H-180 | 374.92 | 397.271 | D | 0.418879 | 46.45 | IC | 3000 | 8 | 31 | 350 | 7.455 | 2.008885
S | 150 | 150 | 1100 | 31 | T_C | 1.00531 | D | H-180 | 590 | 700 | D | 0.418879 | 36.3 | C | 0 | 0 | 0 | 350 | 15.925 | 2.76789
S | 150 | 150 | 1100 | 31 | T_C | 1.00531 | D | H-180 | 590 | 700 | D | 0.418879 | 36.3 | C | 0 | 0 | 0 | 350 | 13.79 | 2.623944
S | 150 | 150 | 1100 | 31 | T_C | 1.00531 | D | H-180 | 560.795 | 665.35 | D | 0.418879 | 39.94 | IC | 2000 | 4 | 5.5 | 350 | 12.39 | 2.51689
S | 150 | 150 | 1100 | 31 | T_C | 1.00531 | D | H-180 | 560.795 | 665.35 | D | 0.418879 | 39.94 | IC | 2000 | 4 | 5.5 | 350 | 13.1075 | 2.573185
S | 150 | 150 | 1100 | 31 | T_C | 1.00531 | D | H-180 | 543.272 | 644.56 | D | 0.418879 | 35.68 | IC | 3000 | 4 | 8.8 | 350 | 17.3425 | 2.85316
S | 150 | 150 | 1100 | 31 | T_C | 1.00531 | D | H-180 | 543.272 | 644.56 | D | 0.418879 | 35.68 | IC | 3000 | 4 | 8.8 | 350 | 11.9525 | 2.48094
S | 150 | 150 | 1100 | 31 | T_C | 1.00531 | D | H-180 | 483.269 | 573.37 | D | 0.418879 | 44.45 | IC | 2000 | 6 | 20.1 | 350 | 11.06 | 2.403335
S | 150 | 150 | 1100 | 31 | T_C | 1.00531 | D | H-180 | 483.269 | 573.37 | D | 0.418879 | 44.45 | IC | 2000 | 6 | 20.1 | 350 | 9.765 | 2.278805
S | 150 | 150 | 1100 | 31 | T_C | 1.00531 | D | H-180 | 515.66 | 611.8 | D | 0.418879 | 44.21 | IC | 3000 | 6 | 14 | 350 | 14.84 | 2.697326
S | 150 | 150 | 1100 | 31 | T_C | 1.00531 | D | H-180 | 515.66 | 611.8 | D | 0.418879 | 44.21 | IC | 3000 | 6 | 14 | 350 | 10.5175 | 2.353041
S | 150 | 150 | 1100 | 31 | T_C | 1.00531 | D | H-180 | 468.401 | 555.73 | D | 0.418879 | 44.69 | IC | 2000 | 8 | 22.9 | 350 | 9.625 | 2.264364
S | 150 | 150 | 1100 | 31 | T_C | 1.00531 | D | H-180 | 468.401 | 555.73 | D | 0.418879 | 44.69 | IC | 2000 | 8 | 22.9 | 350 | 8.19 | 2.102914
S | 150 | 150 | 1100 | 31 | T_C | 1.00531 | D | H-180 | 454.595 | 539.35 | D | 0.418879 | 37.66 | IC | 3000 | 8 | 25.5 | 350 | 6.7375 | 1.907689
S | 150 | 150 | 1100 | 31 | T_C | 1.00531 | D | H-180 | 454.595 | 539.35 | D | 0.418879 | 37.66 | IC | 3000 | 8 | 25.5 | 350 | 8.3825 | 2.126146
S | 150 | 150 | 1100 | 45 | T_C | 0.6981317 | D | H-180 | 520 | 551 | D | 0.418879 | 46.5 | C | 0 | 0 | 0 | 350 | 11.795 | 2.467676
S | 150 | 150 | 1100 | 45 | T_C | 0.6981317 | D | H-180 | 520 | 551 | D | 0.418879 | 46.5 | C | 0 | 0 | 0 | 350 | 13.37 | 2.593013
S | 150 | 150 | 1100 | 45 | T_C | 0.6981317 | D | H-180 | 482.56 | 511.328 | D | 0.418879 | 40.18 | IC | 2000 | 4 | 8 | 350 | 10.325 | 2.334568
S | 150 | 150 | 1100 | 45 | T_C | 0.6981317 | D | H-180 | 482.56 | 511.328 | D | 0.418879 | 40.18 | IC | 2000 | 4 | 8 | 350 | 11.5675 | 2.448199
S | 150 | 150 | 1100 | 45 | T_C | 0.6981317 | D | H-180 | 477.412 | 505.8731 | D | 0.418879 | 35.68 | IC | 3000 | 4 | 9.1 | 350 | 11.0425 | 2.401751
S | 150 | 150 | 1100 | 45 | T_C | 0.6981317 | D | H-180 | 477.412 | 505.8731 | D | 0.418879 | 35.68 | IC | 3000 | 4 | 9.1 | 350 | 10.1675 | 2.319196
S | 150 | 150 | 1100 | 45 | T_C | 0.6981317 | D | H-180 | 472.732 | 500.9141 | D | 0.418879 | 33.4 | IC | 2000 | 6 | 10.1 | 350 | 9.0475 | 2.202488
S | 150 | 150 | 1100 | 45 | T_C | 0.6981317 | D | H-180 | 472.732 | 500.9141 | D | 0.418879 | 33.4 | IC | 2000 | 6 | 10.1 | 350 | 10.605 | 2.361326
S | 150 | 150 | 1100 | 45 | T_C | 0.6981317 | D | H-180 | 437.632 | 463.7216 | D | 0.418879 | 44.21 | IC | 3000 | 6 | 17.6 | 350 | 9.2225 | 2.221646
S | 150 | 150 | 1100 | 45 | T_C | 0.6981317 | D | H-180 | 437.632 | 463.7216 | D | 0.418879 | 44.21 | IC | 3000 | 6 | 17.6 | 350 | 10.1325 | 2.315748
S | 150 | 150 | 1100 | 45 | T_C | 0.6981317 | D | H-180 | 419.848 | 444.8774 | D | 0.418879 | 33.4 | IC | 2000 | 8 | 21.4 | 350 | 9.135 | 2.212113
S | 150 | 150 | 1100 | 45 | T_C | 0.6981317 | D | H-180 | 419.848 | 444.8774 | D | 0.418879 | 33.4 | IC | 2000 | 8 | 21.4 | 350 | 7.175 | 1.970603
S | 150 | 150 | 1100 | 45 | T_C | 0.6981317 | D | H-180 | 357.136 | 378.4268 | D | 0.418879 | 33.4 | IC | 3000 | 8 | 34.8 | 350 | 8.2425 | 2.109304
S | 150 | 150 | 1100 | 45 | T_C | 0.6981317 | D | H-180 | 357.136 | 378.4268 | D | 0.418879 | 33.4 | IC | 3000 | 8 | 34.8 | 350 | 6.6325 | 1.891982
S | 150 | 150 | 1100 | 46 | T_C | 1.00531 | D | H-180 | 590 | 700 | D | 0.418879 | 46.1 | C | 0 | 0 | 0 | 350 | 13.335 | 2.590392
S | 150 | 150 | 1100 | 46 | T_C | 1.00531 | D | H-180 | 590 | 700 | D | 0.418879 | 46.1 | C | 0 | 0 | 0 | 350 | 12.6525 | 2.537855
S | 150 | 150 | 1100 | 46 | T_C | 1.00531 | D | H-180 | 548.051 | 650.23 | D | 0.418879 | 36.89 | IC | 2000 | 4 | 7.9 | 350 | 11.7775 | 2.466191
S | 150 | 150 | 1100 | 46 | T_C | 1.00531 | D | H-180 | 548.051 | 650.23 | D | 0.418879 | 36.89 | IC | 2000 | 4 | 7.9 | 350 | 12.46 | 2.522524
S | 150 | 150 | 1100 | 46 | T_C | 1.00531 | D | H-180 | 532.121 | 631.33 | D | 0.418879 | 46.49 | IC | 3000 | 4 | 10.9 | 350 | 12.0225 | 2.48678
S | 150 | 150 | 1100 | 46 | T_C | 1.00531 | D | H-180 | 532.121 | 631.33 | D | 0.418879 | 46.49 | IC | 3000 | 4 | 10.9 | 350 | 10.9375 | 2.392197
S | 150 | 150 | 1100 | 46 | T_C | 1.00531 | D | H-180 | 518.846 | 615.58 | D | 0.418879 | 46.49 | IC | 2000 | 6 | 13.4 | 350 | 11.3925 | 2.432955
S | 150 | 150 | 1100 | 46 | T_C | 1.00531 | D | H-180 | 518.846 | 615.58 | D | 0.418879 | 46.49 | IC | 2000 | 6 | 13.4 | 350 | 10.0625 | 2.308816
S | 150 | 150 | 1100 | 46 | T_C | 1.00531 | D | H-180 | 491.234 | 582.82 | D | 0.418879 | 40.94 | IC | 3000 | 6 | 18.6 | 350 | 8.995 | 2.196669
S | 150 | 150 | 1100 | 46 | T_C | 1.00531 | D | H-180 | 491.234 | 582.82 | D | 0.418879 | 40.94 | IC | 3000 | 6 | 18.6 | 350 | 13.321875 | 2.589407
S | 150 | 150 | 1100 | 46 | T_C | 1.00531 | D | H-180 | 494.42 | 586.6 | D | 0.418879 | 40.94 | IC | 2000 | 8 | 18 | 350 | 8.96 | 2.19277
S | 150 | 150 | 1100 | 46 | T_C | 1.00531 | D | H-180 | 494.42 | 586.6 | D | 0.418879 | 40.94 | IC | 2000 | 8 | 18 | 350 | 7.98 | 2.076938
S | 150 | 150 | 1100 | 46 | T_C | 1.00531 | D | H-180 | 480.083 | 569.59 | D | 0.418879 | 37.66 | IC | 3000 | 8 | 20.7 | 350 | 7.6125 | 2.029792
S | 150 | 150 | 1100 | 46 | T_C | 1.00531 | D | H-180 | 480.083 | 569.59 | D | 0.418879 | 37.66 | IC | 3000 | 8 | 20.7 | 350 | 8.785 | 2.173046
R | 150 | 200 | 2100 | 36 | T_C | 5.361651 | D | S | 498 | 604 | D | 0.4468043 | 48.5 | C | 0 | 0 | 0 | 750 | 67.5 | 4.212128
R | 150 | 200 | 2100 | 36 | T_C | 5.361651 | D | S | 498 | 604 | D | 0.4468043 | 37.2 | C | 0 | 0 | 0 | 750 | 60.1875 | 4.097465
R | 150 | 200 | 2100 | 36 | T_C | 5.361651 | D | S | 487.2432 | 590.9536 | D | 0.4468043 | 43.8 | IC | 900 | 60 | 2.4 | 750 | 65.5875 | 4.183385
R | 150 | 200 | 2100 | 36 | T_C | 5.361651 | D | S | 472.9008 | 573.5584 | D | 0.4468043 | 37.6 | IC | 250 | 60 | 5.6 | 750 | 47.4375 | 3.859413
R | 150 | 200 | 2100 | 28 | T_C | 2.680826 | D | S | 529 | 627 | D | 0.4468043 | 48.1 | C | 0 | 0 | 0 | 750 | 59.73 | 4.089834
R | 150 | 200 | 2100 | 28 | T_C | 2.680826 | D | S | 512.8126 | 607.8138 | D | 0.4468043 | 48.6 | IC | 450 | 60 | 3.4 | 750 | 56.78625 | 4.039294
R | 150 | 200 | 2100 | 28 | T_C | 2.680826 | D | S | 497.5774 | 589.7562 | D | 0.4468043 | 48.6 | IC | 450 | 90 | 6.6 | 750 | 50.9625 | 3.93109
R | 150 | 200 | 2100 | 28 | T_C | 2.680826 | D | S | 479.9617 | 568.8771 | D | 0.4468043 | 48.6 | IC | 450 | 120 | 10.3 | 750 | 48.975 | 3.89131
R | 150 | 200 | 2100 | 28 | T_C | 1.340413 | D | S | 529 | 627 | D | 0.4468043 | 35.7 | C | 0 | 0 | 0 | 750 | 31.1625 | 3.439215
R | 150 | 200 | 2100 | 28 | T_C | 1.340413 | D | S | 487.1032 | 577.3416 | D | 0.4468043 | 35.7 | IC | 450 | 60 | 8.8 | 750 | 29.025 | 3.368158
R | 150 | 200 | 2100 | 26 | T_C | 0.7539822 | D | S | 489 | 595 | D | 0.4468043 | 35.8 | C | 0 | 0 | 0 | 750 | 19.6875 | 2.979984
R | 150 | 200 | 2100 | 26 | T_C | 0.7539822 | D | S | 440.1489 | 535.5595 | D | 0.4468043 | 44.5 | IC | 350 | 60 | 11.1 | 750 | 17.8125 | 2.8799
R | 150 | 200 | 2100 | 26 | T_C | 0.7539822 | D | S | 489 | 595 | D | 0.4468043 | 47.1 | C | 0 | 0 | 0 | 750 | 19.69 | 2.980111
R | 150 | 200 | 2100 | 26 | T_C | 0.7539822 | D | S | 489 | 595 | D | 0.4468043 | 34.4 | C | 0 | 0 | 0 | 750 | 19.6875 | 2.979984
R | 150 | 200 | 2100 | 26 | T_C | 0.7539822 | D | S | 444.1098 | 540.379 | D | 0.4468043 | 47.1 | IC | 350 | 60 | 10.2 | 750 | 16.05 | 2.775709
R | 150 | 200 | 2100 | 26 | T_C | 0.7539822 | P | S | 385 | 539 | D | 0.4468043 | 35.2 | C | 0 | 0 | 0 | 750 | 14.0625 | 2.643512
R | 150 | 200 | 2100 | 26 | T_C | 0.7539822 | P | S | 348.6175 | 488.0645 | D | 0.4468043 | 35.2 | IC | 350 | 60 | 10.5 | 750 | 13.03125 | 2.56735
R | 100 | 150 | 1500 | 25 | ST | 0.5235988 | D | S | 415 | 664 | N/A | 0 | 27 | C | 0 | 0 | 0 | 750 | 4.35 | 1.470176
R | 100 | 150 | 1500 | 25 | ST | 0.5235988 | D | S | 415 | 664 | N/A | 0 | 27 | C | 0 | 0 | 0 | 750 | 4.8 | 1.568616
R | 100 | 150 | 1500 | 25 | ST | 0.5235988 | D | S | 380.4886 | 608.78176 | N/A | 0 | 27 | IC | 80 | 40 | 9.24 | 750 | 2.9625 | 1.086034
R | 100 | 150 | 1500 | 25 | ST | 0.5235988 | D | S | 355.6135 | 568.9816 | N/A | 0 | 27 | IC | 80 | 80 | 15.9 | 750 | 1.6125 | 0.4777858
R | 100 | 150 | 1500 | 25 | ST | 0.5235988 | D | S | 352.999 | 564.7984 | N/A | 0 | 27 | IC | 80 | 80 | 16.6 | 750 | 2.1375 | 0.7596369
R | 100 | 150 | 1500 | 25 | ST | 0.5235988 | D | S | 374.662 | 599.4592 | N/A | 0 | 27 | IC | 80 | 40 | 10.8 | 750 | 3.3 | 1.193922
R | 100 | 150 | 1500 | 25 | ST | 0.5235988 | D | S | 378.397 | 605.4352 | N/A | 0 | 27 | IC | 80 | 40 | 9.8 | 750 | 3.45 | 1.238374
R | 100 | 150 | 1500 | 25 | ST | 0.5235988 | D | S | 343.288 | 549.2608 | N/A | 0 | 27 | IC | 80 | 80 | 19.2 | 750 | 2.625 | 0.9650809
R | 100 | 150 | 1500 | 25 | ST | 0.5235988 | D | S | 349.6375 | 559.42 | N/A | 0 | 27 | IC | 80 | 80 | 17.5 | 750 | 2.4375 | 0.8909729
R | 100 | 150 | 1500 | 25 | ST | 0.5235988 | D | S | 306.3115 | 490.0984 | N/A | 0 | 27 | IC | 80 | 200 | 29.1 | 750 | 1.1625 | 0.1505729
R | 100 | 150 | 1500 | 25 | ST | 0.5235988 | D | S | 415 | 664 | N/A | 0 | 27 | C | 0 | 0 | 0 | 750 | 4.35 | 1.470176
R | 150 | 200 | 1250 | 25 | T_C | 0.5235988 | P | S | 342.7 | 387.3 | P | 0.3015929 | 43.2 | C | 0 | 0 | 0 | 500 | 10.575 | 2.358493
R | 150 | 200 | 1250 | 25 | T_C | 0.5235988 | P | S | 316.17502 | 357.32298 | P | 0.3015929 | 43.2 | IC | 60 | 130 | 8.6 | 500 | 12.95 | 2.561096
R | 150 | 200 | 1250 | 25 | T_C | 0.5235988 | P | S | 307.23055 | 347.21445 | P | 0.3015929 | 43.2 | IC | 60 | 130 | 11.5 | 500 | 13.275 | 2.585883
R | 150 | 200 | 2275 | 28 | T_C | 2.010619 | P | S | 261 | 387.3 | P | 0.3015929 | 43.2 | C | 0 | 0 | 0 | 450 | 25.6158 | 3.243209
R | 150 | 200 | 2275 | 28 | T_C | 2.010619 | P | S | 243.1476 | 360.80868 | P | 0.3015929 | 43.2 | IC | 60 | 130 | 7.6 | 450 | 27.1548 | 3.301554
R | 150 | 200 | 2275 | 28 | T_C | 2.010619 | P | S | 261 | 387.3 | P | 0.3015929 | 43.2 | C | 0 | 0 | 0 | 450 | 29.03447 | 3.368484
R | 150 | 200 | 2275 | 28 | T_C | 2.010619 | P | S | 244.3221 | 362.55153 | P | 0.3015929 | 43.2 | IC | 60 | 130 | 7.1 | 450 | 32.23658 | 3.473102
R | 150 | 200 | 2275 | 28 | T_C | 2.010619 | P | S | 243.1476 | 360.80868 | P | 0.3015929 | 43.2 | IC | 60 | 130 | 7.6 | 450 | 32.23658 | 3.473102
R | 150 | 200 | 4250 | 25 | T_C | 0.5235988 | P | S | 342.7 | 461.7 | P | 0.3015929 | 43.2 | C | 0 | 0 | 0 | 900 | 26.23568 | 3.26712
R | 150 | 200 | 4250 | 25 | T_C | 0.5235988 | P | S | 318.33403 | 428.87313 | P | 0.3015929 | 43.2 | IC | 60 | 130 | 7.9 | 900 | 27.0283 | 3.296884
R | 150 | 200 | 4250 | 25 | T_C | 0.5235988 | P | S | 321.1099 | 432.6129 | P | 0.3015929 | 43.2 | IC | 60 | 130 | 7 | 900 | 28.37575125 | 3.345535
R | 150 | 200 | 4250 | 25 | T_C | 0.5235988 | P | S | 342.7 | 461.7 | P | 0.3015929 | 43.2 | C | 0 | 0 | 0 | 900 | 29.00984625 | 3.367635
R | 150 | 200 | 4250 | 25 | T_C | 0.5235988 | P | S | 329.12908 | 443.41668 | P | 0.3015929 | 43.2 | IC | 60 | 65 | 4.4 | 900 | 28.69279875 | 3.356646
R | 200 | 215 | 1100 | 48 | T_C | 0.9351718 | D | H-180 | 593 | 700 | P | 0.6283185 | 28 | C | 0 | 0 | 0 | 350 | 32.4275 | 3.479007
R | 200 | 215 | 1100 | 48 | T_C | 0.9351718 | D | H-180 | 593 | 700 | P | 0.6283185 | 28 | C | 0 | 0 | 0 | 350 | 32.2 | 3.471966
R | 200 | 215 | 1100 | 48 | T_C | 0.9351718 | D | H-180 | 574.3205 | 677.95 | P | 0.6283185 | 28 | IC | 1770 | 6 | 3.5 | 350 | 31.5 | 3.449988
R | 200 | 215 | 1100 | 48 | T_C | 0.9351718 | D | H-180 | 560.978 | 662.2 | P | 0.6283185 | 28 | IC | 1770 | 10 | 6 | 350 | 28.21 | 3.339677
R | 200 | 215 | 1100 | 48 | T_C | 0.9351718 | D | H-180 | 570.95819 | 673.981 | P | 0.6283185 | 28 | IC | 1770 | 4 | 4.13 | 350 | 18.38 | 2.911263
R | 200 | 215 | 1100 | 48 | T_C | 0.9351718 | D | H-180 | 508.40855 | 600.145 | P | 0.6283185 | 28 | IC | 1770 | 14 | 15.85 | 350 | 22.4875 | 3.11296
R | 200 | 215 | 1100 | 48 | T_C | 0.9351718 | D | H-180 | 577.25585 | 681.415 | P | 0.6283185 | 28 | IC | 1770 | 10 | 2.95 | 350 | 31.185 | 3.439937
R | 200 | 215 | 1100 | 48 | T_C | 0.9351718 | D | H-180 | 508.51529 | 600.271 | P | 0.6283185 | 28 | IC | 1770 | 14 | 15.83 | 350 | 17.2725 | 2.849116
R | 200 | 265 | 1100 | 48 | T_C | 0.7587243 | D | H-180 | 593 | 700 | P | 0.6283185 | 28 | C | 0 | 0 | 0 | 350 | 38.185 | 3.642443
R | 200 | 265 | 1100 | 48 | T_C | 0.7587243 | D | H-180 | 593 | 700 | P | 0.6283185 | 28 | C | 0 | 0 | 0 | 350 | 46.2 | 3.83298
R | 200 | 265 | 1100 | 48 | T_C | 0.7587243 | D | H-180 | 529.91666 | 625.534 | P | 0.6283185 | 28 | IC | 1780 | 10 | 11.82 | 350 | 36.5225 | 3.597929
R | 200 | 265 | 1100 | 48 | T_C | 0.7587243 | D | H-180 | 540.37718 | 637.882 | P | 0.6283185 | 28 | IC | 1780 | 8 | 9.86 | 350 | 40.915 | 3.711497
R | 200 | 265 | 1100 | 48 | T_C | 0.7587243 | D | H-180 | 492.98462 | 581.938 | P | 0.6283185 | 28 | IC | 1780 | 15 | 18.74 | 350 | 24.29 | 3.190065
R | 200 | 265 | 1100 | 48 | T_C | 0.7587243 | D | H-180 | 499.44239 | 589.561 | P | 0.6283185 | 28 | IC | 1780 | 15 | 17.53 | 350 | 24.6925 | 3.2065
R | 200 | 265 | 1100 | 48 | T_C | 0.7587243 | D | H-180 | 456.74639 | 539.161 | P | 0.6283185 | 28 | IC | 1780 | 20 | 25.53 | 350 | 26.845 | 3.29008
R | 200 | 265 | 1100 | 48 | T_C | 0.7587243 | D | H-180 | 455.25203 | 537.397 | P | 0.6283185 | 28 | IC | 1780 | 20 | 25.81 | 350 | 20.965 | 3.042854
R | 200 | 315 | 1100 | 48 | T_C | 0.6382918 | D | H-180 | 593 | 700 | P | 0.6283185 | 28 | C | 0 | 0 | 0 | 350 | 58.24 | 4.064572
R | 200 | 315 | 1100 | 48 | T_C | 0.6382918 | D | H-180 | 593 | 700 | P | 0.6283185 | 28 | C | 0 | 0 | 0 | 350 | 58.24 | 4.064572
R | 200 | 315 | 1100 | 48 | T_C | 0.6382918 | D | H-180 | 521.80442 | 615.958 | P | 0.6283185 | 28 | IC | 1860 | 10 | 13.34 | 350 | 37.52 | 3.624874
R | 200 | 315 | 1100 | 48 | T_C | 0.6382918 | D | H-180 | 497.73455 | 587.545 | P | 0.6283185 | 28 | IC | 1860 | 15 | 17.85 | 350 | 36.015 | 3.583936
R | 200 | 315 | 1100 | 48 | T_C | 0.6382918 | D | H-180 | 560.87126 | 662.074 | P | 0.6283185 | 28 | IC | 1860 | 5 | 6.02 | 350 | 52.3425 | 3.957809
R | 200 | 315 | 1100 | 48 | T_C | 0.6382918 | D | H-180 | 561.83192 | 663.208 | P | 0.6283185 | 28 | IC | 1860 | 4 | 5.84 | 350 | 55.3525 | 4.013722
R | 200 | 315 | 1100 | 48 | T_C | 0.6382918 | D | H-180 | 452.69027 | 534.373 | P | 0.6283185 | 28 | IC | 1860 | 20 | 26.29 | 350 | 35.7875 | 3.577599
R | 200 | 315 | 1100 | 48 | T_C | 0.6382918 | D | H-180 | 568.28969 | 670.831 | P | 0.6283185 | 28 | IC | 1860 | 3 | 4.63 | 350 | 57.505 | 4.051872
R | 200 | 215 | 1100 | 49 | T_C | 1.183577 | D | H-180 | 575 | 690 | P | 0.6283185 | 28 | C | 0 | 0 | 0 | 350 | 37.8175 | 3.632772
R | 200 | 215 | 1100 | 49 | T_C | 1.183577 | D | H-180 | 575 | 690 | P | 0.6283185 | 28 | C | 0 | 0 | 0 | 350 | 44.03 | 3.784871
R | 200 | 215 | 1100 | 49 | T_C | 1.183577 | D | H-180 | 547.676 | 657.2112 | P | 0.6283185 | 28 | IC | 1740 | 6 | 5.28 | 350 | 33.7925 | 3.520239
R | 200 | 215 | 1100 | 49 | T_C | 1.183577 | D | H-180 | 526.355 | 631.626 | P | 0.6283185 | 28 | IC | 1740 | 10 | 9.4 | 350 | 22.33 | 3.105931
R | 200 | 215 | 1100 | 49 | T_C | 1.183577 | D | H-180 | 516.67775 | 620.0133 | P | 0.6283185 | 28 | IC | 1740 | 12 | 11.27 | 350 | 22.5225 | 3.114515
R | 200 | 215 | 1100 | 49 | T_C | 1.183577 | D | H-180 | 511.5545 | 613.8654 | P | 0.6283185 | 28 | IC | 1740 | 13 | 12.26 | 350 | 22.9075 | 3.131464
R | 200 | 215 | 1100 | 49 | T_C | 1.183577 | D | H-180 | 471.03425 | 565.2411 | P | 0.6283185 | 28 | IC | 1740 | 20 | 20.09 | 350 | 18.8825 | 2.938236
R | 200 | 215 | 1100 | 49 | T_C | 1.183577 | D | H-180 | 466.0145 | 559.2174 | P | 0.6283185 | 28 | IC | 1740 | 20 | 21.06 | 350 | 16.1175 | 2.779906
R | 200 | 265 | 1100 | 49 | T_C | 0.9602604 | D | H-180 | 575 | 690 | P | 0.6283185 | 28 | C | 0 | 0 | 0 | 350 | 57.9775 | 4.060055
R | 200 | 265 | 1100 | 49 | T_C | 0.9602604 | D | H-180 | 575 | 690 | P | 0.6283185 | 28 | C | 0 | 0 | 0 | 350 | 44.1175 | 3.786857
R | 200 | 265 | 1100 | 49 | T_C | 0.9602604 | D | H-180 | 527.9075 | 633.489 | P | 0.6283185 | 28 | IC | 1750 | 10 | 9.1 | 350 | 31.255 | 3.442179
R | 200 | 265 | 1100 | 49 | T_C | 0.9602604 | D | H-180 | 525.68225 | 630.8187 | P | 0.6283185 | 28 | IC | 1750 | 10 | 9.53 | 350 | 38.1325 | 3.641067
R | 200 | 265 | 1100 | 49 | T_C | 0.9602604 | D | H-180 | 525.68225 | 630.8187 | P | 0.6283185 | 28 | IC | 1750 | 15 | 9.53 | 350 | 29.89 | 3.397524
R | 200 | 265 | 1100 | 49 | T_C | 0.9602604 | D | H-180 | 545.192 | 654.2304 | P | 0.6283185 | 28 | IC | 1750 | 10 | 5.76 | 350 | 41.02 | 3.71406
R | 200 | 265 | 1100 | 49 | T_C | 0.9602604 | D | H-180 | 501.6185 | 601.9422 | P | 0.6283185 | 28 | IC | 1750 | 20 | 14.18 | 350 | 51.905 | 3.949415
R | 200 | 265 | 1100 | 49 | T_C | 0.9602604 | D | H-180 | 482.885 | 579.462 | P | 0.6283185 | 28 | IC | 1750 | 20 | 17.8 | 350 | 25.305 | 3.231002
R | 200 | 315 | 1100 | 49 | T_C | 0.8078381 | D | H-180 | 575 | 690 | P | 0.6283185 | 28 | C | 0 | 0 | 0 | 350 | 63.805 | 4.155832
R | 200 | 315 | 1100 | 49 | T_C | 0.8078381 | D | H-180 | 575 | 690 | P | 0.6283185 | 28 | C | 0 | 0 | 0 | 350 | 71.4175 | 4.268543
R | 200 | 315 | 1100 | 49 | T_C | 0.8078381 | D | H-180 | 545.65775 | 654.7893 | P | 0.6283185 | 28 | IC | 1820 | 6 | 5.67 | 350 | 59.115 | 4.079485
R | 200 | 315 | 1100 | 49 | T_C | 0.8078381 | D | H-180 | 567.80675 | 681.3681 | P | 0.6283185 | 28 | IC | 1820 | 2 | 1.39 | 350 | 65.975 | 4.189276
R | 200 | 315 | 1100 | 49 | T_C | 0.8078381 | D | H-180 | 550.72925 | 660.8751 | P | 0.6283185 | 28 | IC | 1820 | 5 | 4.69 | 350 | 57.61 | 4.053696
R | 200 | 315 | 1100 | 49 | T_C | 0.8078381 | D | H-180 | 522.836 | 627.4032 | P | 0.6283185 | 28 | IC | 1820 | 15 | 10.08 | 350 | 37.1 | 3.613617
R | 200 | 315 | 1100 | 49 | T_C | 0.8078381 | D | H-180 | 557.56025 | 669.0723 | P | 0.6283185 | 28 | IC | 1820 | 4 | 3.37 | 350 | 48.7025 | 3.88573
R | 200 | 315 | 1100 | 49 | T_C | 0.8078381 | D | H-180 | 471.3965 | 565.6758 | P | 0.6283185 | 28 | IC | 1820 | 20 | 20.02 | 350 | 35.385 | 3.566288
R | 150 | 200 | 2200 | 31 | T_C | 0.7539822 | D | S | 350 | 520 | P | 0.2513274 | 28.6 | C | 0 | 0 | 0 | 1000 | 18.85 | 2.936513
R | 150 | 200 | 2200 | 31 | T_C | 0.7539822 | D | S | 329.525 | 489.58 | P | 0.2513274 | 28.6 | IC | 1000 | 9.375 | 6.5 | 1000 | 19.2 | 2.95491
R | 150 | 200 | 2200 | 31 | T_C | 0.7539822 | D | S | 305.585 | 454.012 | P | 0.2513274 | 28.6 | IC | 1000 | 18.79167 | 14.1 | 1000 | 18.65 | 2.925846
R | 150 | 200 | 2200 | 31 | T_C | 0.7539822 | D | S | 247.625 | 367.9 | P | 0.2513274 | 28.6 | IC | 1000 | 28.20833 | 32.5 | 1000 | 15.3 | 2.727853
R | 150 | 200 | 2200 | 33 | T_C | 1.340413 | D | S | 350 | 520 | P | 0.2513274 | 30 | C | 0 | 0 | 0 | 1000 | 35.83 | 3.578786
R | 150 | 200 | 2200 | 33 | T_C | 1.340413 | D | S | 323.54 | 480.688 | P | 0.2513274 | 30 | IC | 1000 | 12.54167 | 8.4 | 1000 | 28.5 | 3.349904
R | 150 | 200 | 2200 | 33 | T_C | 1.340413 | D | S | 317.555 | 471.796 | P | 0.2513274 | 30 | IC | 1000 | 25.08333 | 10.3 | 1000 | 29.05 | 3.369018
R | 150 | 200 | 2200 | 33 | T_C | 1.340413 | D | S | 283.85 | 421.72 | P | 0.2513274 | 30 | IC | 1000 | 37.625 | 21 | 1000 | 24.9 | 3.214868
R | 150 | 200 | 2200 | 32 | T_C | 1.026254 | D | S | 380 | 580 | P | 0.2513274 | 24.1 | C | 0 | 0 | 0 | 1000 | 35.45 | 3.568123
R | 150 | 200 | 2200 | 32 | T_C | 1.026254 | D | S | 358.796 | 547.636 | P | 0.2513274 | 24.1 | IC | 200 | 54.45833 | 6.2 | 1000 | 32.3 | 3.475067
R | 150 | 200 | 2200 | 32 | T_C | 1.026254 | D | S | 329.384 | 502.744 | P | 0.2513274 | 24.1 | IC | 200 | 108.9167 | 14.8 | 1000 | 10.05 | 2.307573
R | 150 | 200 | 2200 | 32 | T_C | 1.026254 | D | S | 290.396 | 443.236 | P | 0.2513274 | 24.1 | IC | 200 | 163.3333 | 26.2 | 1000 | 23.1 | 3.139833
R | 240 | 200 | 2100 | 40 | ST | 1.256637 | D | S | 369 | 523 | N/A | 0 | 30.8 | C | 0 | 0 | 0 | 725 | 34.40125 | 3.538093
R | 240 | 200 | 2100 | 40 | ST | 1.256637 | D | S | 281.3256 | 398.7352 | N/A | 0 | 36.2 | IC | 1800 | 6.9375 | 26.4 | 725 | 16.63875 | 2.811734
R | 240 | 200 | 2100 | 40 | ST | 1.256637 | D | S | 369 | 523 | D | 0.2945243 | 27 | C | 0 | 0 | 0 | 725 | 33.09625 | 3.49942
R | 240 | 200 | 2100 | 40 | ST | 1.256637 | D | S | 356.7123 | 505.5841 | D | 0.2945243 | 29.6 | IC | 500 | 4.270833 | 3.7 | 725 | 27.9125 | 3.329075
R | 240 | 200 | 2100 | 40 | ST | 1.256637 | D | S | 319.8492 | 453.3364 | D | 0.2945243 | 26.5 | IC | 500 | 8.541667 | 14.8 | 725 | 20.98875 | 3.043987
R | 240 | 200 | 2100 | 40 | ST | 1.256637 | D | S | 308.2257 | 436.8619 | D | 0.2945243 | 27.2 | IC | 500 | 17.08333 | 18.3 | 725 | 20.55375 | 3.023043
R | 240 | 200 | 2100 | 40 | ST | 1.256637 | D | S | 333.1332 | 472.1644 | D | 0.1472622 | 33.5 | IC | 900 | 5.3125 | 10.8 | 725 | 28.2025 | 3.339411
R | 240 | 200 | 2100 | 40 | ST | 1.256637 | D | S | 369 | 523 | D | 0.1472622 | 32.4 | C | 0 | 0 | 0 | 725 | 33.2775 | 3.504881
R | 240 | 200 | 2100 | 40 | ST | 1.256637 | D | S | 333.7974 | 473.1058 | D | 0.1472622 | 34.9 | IC | 1000 | 4.3125 | 10.6 | 725 | 27.44125 | 3.312047
R | 240 | 200 | 2100 | 40 | ST | 1.256637 | D | S | 369 | 523 | N/A | 0 | 30.3 | C | 0 | 0 | 0 | 725 | 33.1325 | 3.500515
R | 240 | 200 | 2100 | 40 | ST | 1.256637 | D | S | 298.2627 | 422.7409 | N/A | 0 | 34.2 | IC | 1500 | 5.666667 | 21.3 | 725 | 24.8675 | 3.213562
R | 150 | 280 | 3000 | 56 | T_C | 0.9574378 | D | S | 548.5872 | 620.9032 | D | 0.3046393 | 65.3 | C | 0 | 0 | 0 | 1430 | 52.60255 | 3.962765
R | 150 | 280 | 3000 | 56 | T_C | 0.9574378 | D | S | 736.8272 | 768.5466 | D | 0.3046393 | 63.3 | EI | 1.8 | 9496 | 38.53 | 1430 | 43.472 | 3.772117
R | 100 | 200 | 2100 | 26.5 | T_C | 1.327323 | D | H-180 | 345 | 490 | P | 0.5654867 | 21.7 | C | 0 | 0 | 0 | 700 | 18.375 | 2.910991
R | 100 | 200 | 2100 | 26.5 | T_C | 1.327323 | D | H-180 | 338.79 | 481.18 | P | 0.5654867 | 23.2 | EI | 3.39912 | 610 | 2 | 700 | 16.485 | 2.802451
R | 100 | 200 | 2100 | 26.5 | T_C | 1.327323 | D | H-180 | 332.58 | 472.36 | P | 0.5654867 | 23.2 | EI | 6.833105 | 610 | 4 | 700 | 15.96 | 2.770086
R | 100 | 200 | 2100 | 26.5 | T_C | 1.327323 | D | H-180 | 341.895 | 485.59 | P | 0.5654867 | 23.2 | EI | 1.695268 | 610 | 1 | 700 | 16.835 | 2.82346
R | 100 | 200 | 2100 | 26.5 | T_C | 1.327323 | D | H-180 | 338.79 | 481.18 | P | 0.5654867 | 29.7 | EI | 3.39912 | 610 | 2 | 700 | 17.325 | 2.852151
R | 100 | 200 | 2100 | 26.5 | T_C | 1.327323 | D | H-180 | 301.53 | 428.26 | P | 0.5654867 | 27.6 | EI | 3.41824 | 4384 | 14 | 700 | 12.789 | 2.548585
R | 100 | 200 | 2100 | 26.5 | T_C | 1.327323 | D | H-180 | 304.635 | 432.67 | P | 0.5654867 | 40.2 | EI | 3.165252 | 4384 | 13 | 700 | 14.2625 | 2.657634
R | 100 | 200 | 2100 | 26.5 | T_C | 1.327323 | D | H-180 | 310.845 | 441.49 | P | 0.5654867 | 36.8 | EI | 2.663598 | 4384 | 11 | 700 | 14.644 | 2.684031
R | 100 | 200 | 2100 | 26.5 | T_C | 1.327323 | D | H-180 | 345 | 490 | P | 0.5654867 | 29.8 | C | 0 | 0 | 0 | 700 | 17.71 | 2.874129
R | 100 | 200 | 2100 | 26.5 | T_C | 1.327323 | D | H-180 | 279.795 | 397.39 | P | 0.5654867 | 30.8 | IC | 729.1667 | 20 | 21 | 700 | 15.0955 | 2.714397
R | 100 | 200 | 2100 | 26.5 | T_C | 1.327323 | D | H-180 | 313.95 | 445.9 | P | 0.5654867 | 42.3 | IC | 580.8081 | 33 | 10 | 700 | 15.022 | 2.709516
R | 100 | 200 | 2100 | 26.5 | T_C | 1.327323 | D | H-180 | 270.48 | 384.16 | P | 0.5654867 | 34.3 | IC | 1026.235 | 54 | 24 | 700 | 12.5405 | 2.528963
R | 100 | 200 | 2100 | 26.5 | T_C | 1.327323 | D | H-180 | 208.38 | 295.96 | P | 0.5654867 | 34.3 | IC | 1026.235 | 54 | 44 | 700 | 3.136 | 1.142948
R | 150 | 200 | 1500 | 46 | T_C | 1.340413 | D | H-90 | 425.47 | 652.99 | P | 0.6702064 | 25.9 | C | 0 | 0 | 0 | 350 | 22.68 | 3.121483
R | 150 | 200 | 1500 | 46 | T_C | 1.340413 | D | H-90 | 400.580005 | 614.790085 | P | 0.6702064 | 25.9 | IC | 2000 | 25.09 | 6.5 | 350 | 22.24 | 3.101892
R | 150 | 200 | 1500 | 46 | T_C | 1.340413 | D | H-90 | 391.00693 | 600.09781 | P | 0.6702064 | 25.9 | IC | 2000 | 31.44 | 9 | 350 | 21.63 | 3.074081
R | 150 | 200 | 1500 | 46 | T_C | 1.340413 | D | H-90 | 385.7225926 | 591.9876742 | P | 0.6702064 | 25.9 | IC | 2000 | 37.83 | 10.38 | 350 | 20.65 | 3.027715
R | 150 | 200 | 1500 | 46 | T_C | 1.340413 | D | H-90 | 372.0905338 | 571.0658746 | P | 0.6702064 | 25.9 | IC | 2000 | 44.25 | 13.94 | 350 | 20.84 | 3.036874
R | 150 | 200 | 1500 | 46 | T_C | 1.340413 | D | H-90 | 368.8739806 | 566.1292702 | P | 0.6702064 | 25.9 | IC | 2000 | 50.71 | 14.78 | 350 | 21.37 | 3.061988
R | 150 | 200 | 1500 | 46 | T_C | 1.340413 | D | H-90 | 361.3686898 | 554.6105266 | P | 0.6702064 | 25.9 | IC | 2000 | 57.2 | 16.74 | 350 | 20 | 2.995732
R | 150 | 200 | 1500 | 46 | T_C | 1.340413 | D | H-90 | 349.5746614 | 536.5096438 | P | 0.6702064 | 25.9 | IC | 2000 | 63.72 | 19.82 | 350 | 20.84 | 3.036874
R | 150 | 200 | 1500 | 46 | T_C | 1.340413 | D | H-90 | 348.2727232 | 534.5114944 | P | 0.6702064 | 25.9 | IC | 2000 | 71.27 | 20.16 | 350 | 19.22 | 2.955951
R | 150 | 200 | 1500 | 46 | T_C | 1.340413 | D | H-90 | 337.014787 | 517.233379 | P | 0.6702064 | 25.9 | IC | 2000 | 77.96 | 23.1 | 350 | 18.34 | 2.909084
R | 150 | 200 | 1500 | 48 | T_C | 1.340413 | D | H-90 | 574.56 | 756 | P | 1.047198 | 35.6 | C | 0 | 0 | 0 | 350 | 38.5 | 3.650658
R | 150 | 200 | 1500 | 48 | T_C | 1.340413 | D | H-90 | 544.4645472 | 716.40072 | P | 1.047198 | 35.6 | IC | 2000 | 25.09 | 5.82 | 350 | 36.75 | 3.604138
R | 150 | 200 | 1500 | 48 | T_C | 1.340413 | D | H-90 | 540.6379776 | 711.36576 | P | 1.047198 | 35.6 | IC | 2000 | 31.44 | 6.56 | 350 | 35 | 3.555348
R | 150 | 200 | 1500 | 48 | T_C | 1.340413 | D | H-90 | 532.5711552 | 700.75152 | P | 1.047198 | 35.6 | IC | 2000 | 37.83 | 8.12 | 350 | 34.48 | 3.540379
R | 150 | 200 | 1500 | 48 | T_C | 1.340413 | D | H-90 | 521.4017088 | 686.05488 | P | 1.047198 | 35.6 | IC | 2000 | 44.25 | 10.28 | 350 | 35.04 | 3.55649
R | 150 | 200 | 1500 | 48 | T_C | 1.340413 | D | H-90 | 506.302272 | 666.1872 | P | 1.047198 | 35.6 | IC | 2000 | 50.71 | 13.2 | 350 | 35.88 | 3.58018
R | 150 | 200 | 1500 | 48 | T_C | 1.340413 | D | H-90 | 500.5107072 | 658.56672 | P | 1.047198 | 35.6 | IC | 2000 | 57.2 | 14.32 | 350 | 33.08 | 3.498929
R | 150 | 200 | 1500 | 48 | T_C | 1.340413 | D | H-90 | 485.101008 | 638.2908 | P | 1.047198 | 35.6 | IC | 2000 | 63.72 | 17.3 | 350 | 34.39 | 3.537766
R | 150 | 200 | 1500 | 48 | T_C | 1.340413 | D | H-90 | 481.1710176 | 633.11976 | P | 1.047198 | 35.6 | IC | 2000 | 69.29 | 18.06 | 350 | 34.48 | 3.540379
R | 150 | 200 | 1500 | 48 | T_C | 1.340413 | D | H-90 | 468.9673632 | 617.06232 | P | 1.047198 | 35.6 | IC | 2000 | 75.8 | 20.42 | 350 | 32.13 | 3.46979
R | 150 | 280 | 3000 | 56 | T_C | 0.9574378 | D | S | 564.6519 | 622.2958 | D | 0.3046393 | 65.3 | C | 0 | 0 | 0 | 1430 | 53.482 | 3.979345
R | 150 | 280 | 3000 | 56 | T_C | 0.9574378 | D | S | 619.81 | 703.445 | D | 0.3046393 | 63.3 | EI | 1.8 | 9863 | 39.94 | 1430 | 37.70195 | 3.629712
R | 100 | 150 | 1300 | 30 | T_C | 0.6702064 | D | S | 478 | 557 | P | 0.5654867 | 39.2 | C | 0 | 0 | 0 | 500 | 6.4 | 1.856298
R | 100 | 150 | 1300 | 30 | T_C | 0.6702064 | D | S | 417.772 | 517.6 | P | 0.5654867 | 39.2 | IC | 500 | 50 | 14 | 500 | 3.85 | 1.348073
R | 100 | 150 | 1300 | 30 | T_C | 0.6702064 | D | S | 396.262 | 505.4 | P | 0.5654867 | 39.2 | IC | 500 | 55 | 19 | 500 | 3.75 | 1.321756
R | 100 | 150 | 1300 | 30 | T_C | 0.6702064 | D | S | 409.168 | 513 | P | 0.5654867 | 39.2 | IC | 500 | 50 | 16 | 500 | 3.75 | 1.321756
R | 100 | 150 | 1300 | 30 | T_C | 0.6702064 | D | S | 361.846 | 482.3 | P | 0.5654867 | 39.2 | IC | 500 | 60 | 27 | 500 | 4.975 | 1.604425
R | 200 | 300 | 2400 | 44 | T_C | 1.272345 | D | H-90 | 360 | 560 | P | 0.5026548 | 30 | C | 0 | 0 | 0 | 700 | 94.5 | 4.5486
R | 200 | 300 | 2400 | 35 | T_C | 1.570796 | D | H-90 | 373.7 | 578.3 | P | 0.5026548 | 30 | C | 0 | 0 | 0 | 700 | 106.75 | 4.67049
R | 200 | 300 | 2400 | 41 | T_C | 1.900664 | D | H-90 | 380.15 | 569.56 | P | 0.5026548 | 30 | C | 0 | 0 | 0 | 700 | 103.25 | 4.637153
R | 200 | 300 | 2400 | 40 | T_C | 1.570796 | D | H-90 | 373.7 | 578.3 | P | 0.5026548 | 30 | C | 0 | 0 | 0 | 700 | 89.25 | 4.491441
R | 200 | 300 | 2400 | 39 | T_C | 1.272345 | D | H-90 | 360 | 560 | P | 0.5026548 | 30 | C | 0 | 0 | 0 | 700 | 75.25 | 4.320816
R | 200 | 300 | 2400 | 45 | T_C | 1.570796 | D | H-90 | 373.7 | 578.3 | P | 0.5026548 | 30 | C | 0 | 0 | 0 | 700 | 92.75 | 4.529908
R | 200 | 300 | 2400 | 36 | T_C | 1.900664 | D | H-90 | 380.15 | 569.56 | P | 0.5026548 | 30 | C | 0 | 0 | 0 | 700 | 82.25 | 4.409763
R | 200 | 300 | 2400 | 40 | T_C | 1.570796 | D | H-90 | 373.7 | 578.3 | P | 0.5026548 | 30 | C | 0 | 0 | 0 | 700 | 105 | 4.65396
R | 200 | 300 | 2400 | 34 | T_C | 1.272345 | D | H-90 | 352.1268 | 547.7528 | P | 0.5026548 | 30 | IC | 1800 | 2 | 2.43 | 700 | 70 | 4.248495
R | 200 | 300 | 2400 | 40 | T_C | 1.570796 | D | H-90 | 357.21983 | 552.79697 | P | 0.5026548 | 30 | IC | 1800 | 4 | 4.9 | 700 | 73.5 | 4.297285
R | 200 | 300 | 2400 | 46 | T_C | 1.900664 | D | H-90 | 380.15 | 569.56 | P | 0.5026548 | 30 | C | 0 | 0 | 0 | 700 | 78.75 | 4.366278
R | 200 | 300 | 2400 | 35 | T_C | 1.570796 | D | H-90 | 359.540507 | 556.388213 | P | 0.5026548 | 30 | IC | 1800 | 4 | 4.21 | 700 | 80.5 | 4.388257
R | 200 | 300 | 2400 | 34 | T_C | 1.272345 | D | H-90 | 346.554 | 539.084 | P | 0.5026548 | 30 | IC | 1800 | 4 | 4.15 | 700 | 61.25 | 4.114964
R | 200 | 300 | 2400 | 40 | T_C | 1.570796 | D | H-90 | 373.7 | 578.3 | P | 0.5026548 | 30 | C | 0 | 0 | 0 | 700 | 85.75 | 4.451436
R | 200 | 300 | 2400 | 46 | T_C | 1.900664 | D | H-90 | 365.4724085 | 547.5692884 | P | 0.5026548 | 30 | IC | 1800 | 4 | 4.29 | 700 | 80.5 | 4.388257
R | 200 | 300 | 2400 | 45 | T_C | 1.570796 | D | H-90 | 357.522527 | 553.265393 | P | 0.5026548 | 30 | IC | 1800 | 4 | 4.81 | 700 | 80.5 | 4.388257
R | 200 | 300 | 2400 | 44 | T_C | 1.272345 | D | H-90 | 340.1712 | 529.1552 | P | 0.5026548 | 30 | IC | 1800 | 6 | 6.12 | 700 | 53.2 | 3.974058
R | 200 | 300 | 2400 | 35 | T_C | 1.570796 | D | H-90 | 340.235165 | 526.513235 | P | 0.5026548 | 30 | IC | 1800 | 8 | 9.95 | 700 | 67.55 | 4.212868
R | 200 | 300 | 2400 | 41 | T_C | 1.900664 | D | H-90 | 346.141781 | 518.6071624 | P | 0.5026548 | 30 | IC | 1800 | 10 | 9.94 | 700 | 74.55 | 4.31147
R | 200 | 300 | 2400 | 40 | T_C | 1.570796 | D | H-90 | 358.396985 | 554.618615 | P | 0.5026548 | 30 | IC | 1800 | 4 | 4.55 | 700 | 84 | 4.430817
R | 200 | 300 | 2400 | 39 | T_C | 1.272345 | D | H-90 | 305.8596 | 475.7816 | P | 0.5026548 | 30 | IC | 1800 | 14 | 16.71 | 700 | 53.55 | 3.980616
R | 200 | 300 | 2400 | 45 | T_C | 1.570796 | D | H-90 | 337.409993 | 522.141287 | P | 0.5026548 | 30 | IC | 1800 | 8 | 10.79 | 700 | 74.55 | 4.31147
R | 200 | 300 | 2400 | 36 | T_C | 1.900664 | D | H-90 | 343.7810495 | 515.0701948 | P | 0.5026548 | 30 | IC | 1800 | 10 | 10.63 | 700 | 78.05 | 4.35735
R | 200 | 300 | 2400 | 40 | T_C | 1.570796 | D | H-90 | 330.548861 | 511.523699 | P | 0.5026548 | 30 | IC | 1800 | 10 | 12.83 | 700 | 67.55 | 4.212868
R | 200 | 300 | 2400 | 44 | T_C | 1.272345 | P | H-90 | 250 | 390 | P | 0.5026548 | 30 | C | 0 | 0 | 0 | 700 | 60.55 | 4.103469
R | 200 | 300 | 2400 | 35 | T_C | 1.570796 | P | H-90 | 258.25 | 393.39 | P | 0.5026548 | 30 | C | 0 | 0 | 0 | 700 | 60.55 | 4.103469
R | 200 | 300 | 2400 | 41 | T_C | 1.900664 | P | H-90 | 274.38 | 426.17 | P | 0.5026548 | 30 | C | 0 | 0 | 0 | 700 | 60.55 | 4.103469
R | 200 | 300 | 2400 | 40 | T_C | 1.570796 | P | H-90 | 258.25 | 393.39 | P | 0.5026548 | 30 | C | 0 | 0 | 0 | 700 | 60.55 | 4.103469
R | 200 | 300 | 2400 | 39 | T_C | 1.272345 | P | H-90 | 250 | 390 | P | 0.5026548 | 30 | C | 0 | 0 | 0 | 700 | 60.55 | 4.103469
R | 200 | 300 | 2400 | 45 | T_C | 1.570796 | P | H-90 | 255.6700825 | 389.4600339 | P | 0.5026548 | 30 | IC | 1800 | 2 | 1.11 | 700 | 60.55 | 4.103469
R | 200 | 300 | 2400 | 36 | T_C | 1.900664 | P | H-90 | 265.8851952 | 412.9757768 | P | 0.5026548 | 30 | IC | 1800 | 4 | 3.44 | 700 | 78.75 | 4.366278
R | 200 | 300 | 2400 | 40 | T_C | 1.570796 | P | H-90 | 258.25 | 393.39 | P | 0.5026548 | 30 | C | 0 | 0 | 0 | 700 | 60.55 | 4.103469
R | 200 | 300 | 2400 | 34 | T_C | 1.272345 | P | H-90 | 242.53 | 378.3468 | P | 0.5026548 | 30 | IC | 1800 | 4 | 3.32 | 700 | 54.215 | 3.992958
R | 200 | 300 | 2400 | 40 | T_C | 1.570796 | P | H-90 | 249.32488 | 379.7944416 | P | 0.5026548 | 30 | IC | 1800 | 4 | 3.84 | 700 | 54.215 | 3.992958
R | 200 | 300 | 2400 | 46 | T_C | 1.900664 | P | H-90 | 263.4898578 | 409.2553127 | P | 0.5026548 | 30 | IC | 1800 | 4 | 4.41 | 700 | 54.215 | 3.992958
R | 200 | 300 | 2400 | 35 | T_C | 1.570796 | P | H-90 | 252.39289 | 384.4679148 | P | 0.5026548 | 30 | IC | 1800 | 2 | 2.52 | 700 | 54.215 | 3.992958
R | 200 | 300 | 2400 | 34 | T_C | 1.272345 | P | H-90 | 240.3475 | 374.9421 | P | 0.5026548 | 30 | IC | 1800 | 4 | 4.29 | 700 | 54.215 | 3.992958
R | 200 | 300 | 2400 | 40 | T_C | 1.570796 | P | H-90 | 242.16619 | 368.8896708 | P | 0.5026548 | 30 | IC | 1800 | 6 | 6.92 | 700 | 50.435 | 3.920685
R | 200 | 300 | 2400 | 46 | T_C | 1.900664 | P | H-90 | 254.7728052 | 395.7158918 | P | 0.5026548 | 30 | IC | 1800 | 8 | 7.94 | 700 | 56 | 4.025352
R | 200 | 300 | 2400 | 45 | T_C | 1.570796 | P | H-90 | 235.704775 | 359.047053 | P | 0.5026548 | 30 | IC | 1800 | 8 | 9.7 | 700 | 45.5 | 3.817712
R | 200 | 300 | 2400 | 44 | T_C | 1.272345 | P | H-90 | 242.0575 | 377.6097 | P | 0.5026548 | 30 | IC | 1800 | 4 | 3.53 | 700 | 54.215 | 3.992958
R | 200 | 300 | 2400 | 35 | T_C | 1.570796 | P | H-90 | 236.355565 | 360.0383958 | P | 0.5026548 | 30 | IC | 1800 | 8 | 9.42 | 700 | 45.5 | 3.817712
R | 200 | 300 | 2400 | 41 | T_C | 1.900664 | P | H-90 | 236.4003204 | 367.1795486 | P | 0.5026548 | 30 | IC | 1800 | 14 | 15.38 | 700 | 38.115 | 3.640608
R | 200 | 300 | 2400 | 40 | T_C | 1.570796 | P | H-90 | 235.4491075 | 358.6575969 | P | 0.5026548 | 30 | IC | 1800 | 8 | 9.81 | 700 | 43.365 | 3.769653
R | 200 | 300 | 2400 | 39 | T_C | 1.272345 | P | H-90 | 203.65 | 317.694 | P | 0.5026548 | 30 | IC | 1800 | 16 | 20.6 | 700 | 38.115 | 3.640608
R | 200 | 300 | 2400 | 45 | T_C | 1.570796 | P | H-90 | 233.659435 | 355.9314042 | P | 0.5026548 | 30 | IC | 1800 | 10 | 10.58 | 700 | 43.365 | 3.769653
R | 200 | 300 | 2400 | 36 | T_C | 1.900664 | P | H-90 | 245.7100338 | 381.6394967 | P | 0.5026548 | 30 | IC | 1800 | 10 | 11.61 | 700 | 45.5 | 3.817712
R | 200 | 300 | 2400 | 40 | T_C | 1.570796 | P | H-90 | 227.709355 | 346.8676986 | P | 0.5026548 | 30 | IC | 1800 | 10 | 13.14 | 700 | 38.115 | 3.640608
R | 150 | 280 | 1150 | 22 | T_C | 0.5385587 | D | S | 532 | 592 | D | 0.1713596 | 65.3 | C | 0 | 0 | 0 | 475 | 32.216875 | 3.47249
R | 150 | 280 | 1150 | 22 | T_C | 0.5385587 | D | S | 539 | 601 | D | 0.1713596 | 65.3 | C | 0 | 0 | 0 | 475 | 32.1765 | 3.471236
R | 150 | 280 | 1150 | 22 | T_C | 0.5385587 | D | S | 627 | 765 | D | 0.1713596 | 63.4 | EI | 1.8 | 9496 | 54.42 | 475 | 26.227125 | 3.266794
R | 150 | 280 | 1150 | 22 | T_C | 0.5385587 | D | S | 628 | 772 | D | 0.1713596 | 63.4 | EI | 1.8 | 9496 | 36.8 | 475 | 19.102125 | 2.9498
R | 200 | 300 | 2400 | 40 | T_C | 1.570796 | D | H-90 | 373.71 | 578.28 | P | 0.5026548 | 34.55 | C | 0 | 0 | 0 | 700 | 81.858 | 4.404986
R | 200 | 300 | 2400 | 40 | T_C | 1.570796 | D | H-90 | 357.229389 | 552.777852 | P | 0.5026548 | 34.55 | IC | 1800 | 5 | 4.9 | 700 | 79.1035 | 4.370757
R | 200 | 300 | 2400 | 40 | T_C | 1.570796 | D | H-90 | 352.8233481 | 545.9599308 | P | 0.5026548 | 34.55 | IC | 1800 | 5 | 6.21 | 700 | 72.9855 | 4.290261
R | 200 | 300 | 2400 | 40 | T_C | 1.570796 | D | H-90 | 341.5896255 | 528.576834 | P | 0.5026548 | 34.55 | IC | 1800 | 10 | 9.55 | 700 | 67.1685 | 4.207204
R | 200 | 300 | 2400 | 40 | T_C | 1.570796 | D | H-90 | 330.5577063 | 511.5060084 | P | 0.5026548 | 34.55 | IC | 1800 | 10 | 12.83 | 700 | 59.9795 | 4.094003
R | 200 | 300 | 2400 | 35 | T_C | 1.570796 | D | H-90 | 373.71 | 578.28 | P | 0.5026548 | 34.55 | C | 0 | 0 | 0 | 700 | 82.9745 | 4.418533
R | 200 | 300 | 2400 | 35 | T_C | 1.570796 | D | H-90 | 340.2442695 | 526.495026 | P | 0.5026548 | 34.55 | IC | 1800 | 10 | 9.95 | 700 | 63.182 | 4.146019
R | 200 | 300 | 2400 | 45 | T_C | 1.570796 | D | H-90 | 373.71 | 578.28 | P | 0.5026548 | 34.55 | C | 0 | 0 | 0 | 700 | 74.6165 | 4.312362
R | 200 | 300 | 2400 | 45 | T_C | 1.570796 | D | H-90 | 337.4190219 | 522.1232292 | P | 0.5026548 | 34.55 | IC | 1800 | 10 | 10.79 | 700 | 55.706 | 4.020088
R | 200 | 300 | 2400 | 36 | T_C | 1.900664 | D | H-90 | 373.71 | 578.28 | P | 0.5026548 | 34.55 | C | 0 | 0 | 0 | 700 | 85.911 | 4.453312
R | 200 | 300 | 2400 | 36 | T_C | 1.900664 | D | H-90 | 337.9571643 | 522.9559524 | P | 0.5026548 | 34.55 | IC | 1800 | 10 | 10.63 | 700 | 71.764 | 4.273383
R | 200 | 300 | 2400 | 40 | T_C | 1.570796 | P | H-90 | 258.25 | 393.39 | P | 0.5026548 | 39.84 | C | 0 | 0 | 0 | 700 | 60.3715 | 4.100517
R | 200 | 300 | 2400 | 40 | T_C | 1.570796 | P | H-90 | 249.13894 | 379.5112008 | P | 0.5026548 | 39.84 | IC | 1800 | 5 | 3.92 | 700 | 54.0575 | 3.990048
R | 200 | 300 | 2400 | 40 | T_C | 1.570796 | P | H-90 | 242.0034925 | 368.6418351 | P | 0.5026548 | 39.84 | IC | 1800 | 5 | 6.99 | 700 | 49.525 | 3.902478
R | 200 | 300 | 2400 | 40 | T_C | 1.570796 | P | H-90 | 235.2631675 | 358.3743561 | P | 0.5026548 | 39.84 | IC | 1800 | 10 | 9.89 | 700 | 43.2145 | 3.766176
R | 200 | 300 | 2400 | 40 | T_C | 1.570796 | P | H-90 | 227.709355 | 346.8676986 | P | 0.5026548 | 39.84 | IC | 1800 | 10 | 13.14 | 700 | 37.8735 | 3.634252
R | 200 | 300 | 2400 | 35 | T_C | 1.570796 | P | H-90 | 258.25 | 393.39 | P | 0.5026548 | 39.84 | C | 0 | 0 | 0 | 700 | 68.985 | 4.233889
R | 200 | 300 | 2400 | 35 | T_C | 1.570796 | P | H-90 | 236.355565 | 360.0383958 | P | 0.5026548 | 39.84 | IC | 1800 | 10 | 9.42 | 700 | 52.0835 | 3.952848
R | 200 | 300 | 2400 | 45 | T_C | 1.570796 | P | H-90 | 258.25 | 393.39 | P | 0.5026548 | 39.84 | C | 0 | 0 | 0 | 700 | 54.488 | 3.99798
R | 200 | 300 | 2400 | 45 | T_C | 1.570796 | P | H-90 | 233.659435 | 355.9314042 | P | 0.5026548 | 39.84 | IC | 1800 | 10 | 10.58 | 700 | 39.7355 | 3.682245
R | 200 | 300 | 2400 | 36 | T_C | 1.900664 | P | H-90 | 258.25 | 393.39 | P | 0.5026548 | 39.84 | C | 0 | 0 | 0 | 700 | 78.281 | 4.360305
R | 200 | 300 | 2400 | 36 | T_C | 1.900664 | P | H-90 | 231.2654575 | 352.2846789 | P | 0.5026548 | 39.84 | IC | 1800 | 10 | 11.61 | 700 | 61.831 | 4.124405
R | 150 | 280 | 3000 | 22 | T_C | 0.5385587 | D | S | 545.61 | 603.51 | D | 0.1713596 | 65.3 | C | 0 | 0 | 0 | 1430 | 35.178 | 3.560421
R | 150 | 280 | 3000 | 22 | T_C | 0.5385587 | D | S | 622.81 | 742.11 | D | 0.1713596 | 63.4 | EI | 1.8 | 9861 | 59.04 | 1430 | 26.884 | 3.291531
R | 150 | 280 | 3000 | 22 | T_C | 0.5385587 | D | S | 542 | 631 | P | 0.1713596 | 45 | C | 0 | 0 | 0 | 1400 | 35.35 | 3.565298
R | 150 | 280 | 3000 | 22 | T_C | 0.5385587 | D | S | 484.29326 | 563.81743 | P | 0.1713596 | 45 | EI | 10.1 | 1080 | 11.83 | 1400 | 31.08 | 3.436565
R | 150 | 280 | 3000 | 22 | T_C | 0.5385587 | D | S | 482.0006 | 561.1483 | P | 0.1713596 | 45 | EI | 10.1 | 810 | 12.3 | 1400 | 30.996 | 3.433858
R | 150 | 280 | 1020 | 22 | T_C | 0.5385587 | D | S | 564.9 | 632.45 | D | 0.1713596 | 65.3 | C | 0 | 0 | 0 | 410 | 40.795 | 3.70856
R | 150 | 280 | 1020 | 22 | T_C | 0.5385587 | D | S | 564.9 | 632.45 | D | 0.1713596 | 65.3 | C | 0 | 0 | 0 | 410 | 37.9455 | 3.636151
R | 150 | 280 | 1200 | 22 | T_C | 0.5385587 | D | S | 701.34 | 739.73 | D | 0.1713596 | 63.4 | EI | 1.8 | 10227 | 26.72 | 500 | 35.05 | 3.556776
R | 150 | 280 | 1040 | 22 | T_C | 0.5385587 | D | S | 701.34 | 739.73 | D | 0.1713596 | 63.4 | EI | 1.8 | 10227 | 29.27 | 420 | 30.513 | 3.418153
R | 150 | 250 | 2000 | 41 | T_C | 2.027374 | D | S | 383.7 | 572.6 | P | 0.6702064 | 45.4 | C | 0 | 0 | 0 | 600 | 65.01 | 4.174541
R | 150 | 250 | 2000 | 41 | T_C | 2.027374 | D | S | 383.7 | 572.6 | P | 0.6702064 | 45.4 | C | 0 | 0 | 0 | 600 | 63.6 | 4.152613
R | 150 | 250 | 2000 | 41 | T_C | 2.027374 | D | S | 378.002055 | 564.09689 | P | 0.6702064 | 45.4 | IC | 289.2306 | 10 | 1.65 | 600 | 63.6 | 4.152613
R | 150 | 250 | 2000 | 41 | T_C | 2.027374 | D | S | 378.002055 | 564.09689 | P | 0.6702064 | 45.4 | IC | 289.2306 | 10 | 1.65 | 600 | 65.34 | 4.179604
R | 150 | 250 | 2000 | 41 | T_C | 2.027374 | D | S | 373.68543 | 557.65514 | P | 0.6702064 | 45.4 | IC | 509.9636 | 10 | 2.9 | 600 | 59.79 | 4.090838
R | 150 | 250 | 2000 | 41 | T_C | 2.027374 | D | S | 373.305567 | 557.088266 | P | 0.6702064 | 45.4 | IC | 529.4559 | 10 | 3.01 | 600 | 59.16 | 4.080246
R | 150 | 250 | 2000 | 41 | T_C | 2.027374 | D | S | 368.678145 | 550.18271 | P | 0.6702064 | 45.4 | IC | 767.8014 | 10 | 4.35 | 600 | 55.44 | 4.015301
R | 150 | 250 | 2000 | 41 | T_C | 2.027374 | D | S | 367.952952 | 549.100496 | P | 0.6702064 | 45.4 | IC | 805.305 | 10 | 4.56 | 600 | 57.51 | 4.051959
R | 150 | 250 | 2000 | 41 | T_C | 2.027374 | D | S | 357.834783 | 534.001034 | P | 0.6702064 | 45.4 | IC | 1332.938 | 10 | 7.49 | 600 | 53.79 | 3.985088
R | 150 | 250 | 2000 | 41 | T_C | 2.027374 | D | S | 357.247722 | 533.124956 | P | 0.6702064 | 45.4 | IC | 1363.807 | 10 | 7.66 | 600 | 52.89 | 3.968214
R | 150 | 250 | 2000 | 41 | T_C | 2.027374 | D | S | 352.240437 | 525.652526 | P | 0.6702064 | 45.4 | IC | 1085.505 | 15 | 9.11 | 600 | 50.94 | 3.930648
R | 150 | 250 | 2000 | 41 | T_C | 2.027374 | D | S | 349.995792 | 522.302816 | P | 0.6702064 | 45.4 | IC | 1164.993 | 15 | 9.76 | 600 | 48.6 | 3.883624
R | 150 | 300 | 1800 | 41 | T_C | 1.689479 | D | S | 365 | 453 | D | 0.6702064 | 18 | C | 0 | 0 | 0 | 800 | 60 | 4.094345
R | 150 | 300 | 1800 | 46 | T_C | 1.689479 | D | S | 351.86 | 436.692 | D | 0.6702064 | 20 | IC | 2000 | 8 | 4 | 800 | 57.6 | 4.053523
R | 150 | 300 | 1800 | 46 | T_C | 1.689479 | D | S | 338.72 | 420.384 | D | 0.6702064 | 25.8 | IC | 2000 | 16 | 8 | 800 | 54.8 | 4.00369
R | 150 | 300 | 1800 | 31 | T_C | 1.689479 | D | S | 325.2515 | 403.6683 | D | 0.6702064 | 20 | IC | 2000 | 24 | 12.1 | 800 | 45.6 | 3.819908
R | 150 | 280 | 3000 | 22 | T_C | 0.5385587 | D | S | 564.9 | 632.45 | D | 0.1713596 | 65.3 | C | 0 | 0 | 0 | 1430 | 36.2648 | 3.590848
R | 150 | 280 | 3000 | 22 | T_C | 0.5385587 | D | S | 701.34 | 739.73 | D | 0.1713596 | 63.4 | EI | 1.8 | 10227 | 28.9 | 1430 | 22.0506 | 3.09334
R | 150 | 300 | 2400 | 36.5 | T_C | 0.8848819 | D | S | 394.4 | 540.7 | P | 0.3769911 | 30 | C | 0 | 0 | 0 | 700 | 39.1 | 3.666122
R | 150 | 300 | 2400 | 36.5 | T_C | 0.8848819 | D | S | 311.7 | 485.75 | P | 0.3769911 | 30 | N | 2.259322 | 14610 | 29.44 | 700 | 34.1 | 3.529297
R | 150 | 300 | 2400 | 36.5 | T_C | 0.8848819 | D | S | 185.95 | 280.35 | P | 0.3769911 | 30 | N | 4.85793 | 14610 | 56.97 | 700 | 21.6 | 3.072693
R | 250 | 180 | 1200 | 36 | UT_C | 1.340413 | D | H-90 | 380.5 | 522.7 | P | 0.2680826 | 35.4 | C | 0 | 0 | 0 | 300 | 30.735 | 3.425402
R | 250 | 180 | 1200 | 36 | UT_C | 1.340413 | D | H-90 | 373.24006 | 512.726884 | P | 0.2680826 | 35.4 | IC | 100 | 98 | 2.12 | 300 | 30.525 | 3.418546
R | 250 | 180 | 1200 | 36 | UT_C | 1.340413 | D | H-90 | 369.88405 | 508.11667 | P | 0.2680826 | 35.4 | IC | 100 | 98 | 3.1 | 300 | 30.09 | 3.404193
R | 250 | 180 | 1200 | 36 | UT_C | 1.340413 | D | H-90 | 373.616755 | 513.244357 | P | 0.2680826 | 35.4 | IC | 100 | 98 | 2.01 | 300 | 30.42 | 3.4151
R | 80 | 140 | 1460 | 26.5 | ST | 1.18511 | D | H-180 | 328.22738 | 469.38216 | D | 0.7068583 | 40 | IC | 1000 | 25 | 16.63 | 490 | 4.1895 | 1.432581
R | 80 | 140 | 1460 | 26.5 | ST | 1.18511 | D | H-180 | 338.37146 | 483.88872 | D | 0.7068583 | 40 | IC | 1000 | 25 | 13.71 | 490 | 4.655 | 1.537942
R | 80 | 140 | 1460 | 26.5 | ST | 1.18511 | D | H-180 | 314.36612 | 449.55984 | D | 0.7068583 | 40 | IC | 1000 | 25 | 20.62 | 490 | 4.06945 | 1.403508
R | 80 | 140 | 1460 | 26.5 | ST | 1.18511 | D | H-180 | 300.95648 | 430.38336 | N/A | 0 | 40 | IC | 1000 | 25 | 24.48 | 490 | 3.332 | 1.203573
R | 120 | 200 | 1700 | 37.5 | T_C | 0.9424778 | D | H-180 | 385 | 630 | P | 0.691314 | 34.2 | C | 0 | 0 | 0 | 500 | 14.05 | 2.642622
R | 120 | 200 | 1700 | 37.5 | T_C | 0.9424778 | D | S | 378.1393 | 618.7734 | P | 0.691314 | 34.2 | IC | 1000 | 5 | 1.98 | 500 | 13.6325 | 2.612457
R | 120 | 200 | 1700 | 37.5 | T_C | 0.9424778 | D | S | 368.9917 | 603.8046 | P | 0.691314 | 34.2 | IC | 1000 | 10 | 4.62 | 500 | 12.93 | 2.55955
R | 120 | 200 | 1700 | 37.5 | T_C | 0.9424778 | D | S | 354.5773 | 580.2174 | P | 0.691314 | 34.2 | IC | 1000 | 20 | 8.78 | 500 | 11.7975 | 2.467888
R | 120 | 200 | 1700 | 37.5 | T_C | 0.9424778 | D | S | 376.0603 | 615.3714 | P | 0.691314 | 34.2 | IC | 1000 | 5 | 2.58 | 500 | 12.1575 | 2.497946
R | 120 | 200 | 1700 | 37.5 | T_C | 0.9424778 | D | S | 365.1802 | 597.5676 | P | 0.691314 | 34.2 | IC | 1000 | 10 | 5.72 | 500 | 11.4125 | 2.434709
R | 120 | 200 | 1700 | 37.5 | T_C | 0.9424778 | D | S | 349.8649 | 572.5062 | P | 0.691314 | 34.2 | IC | 1000 | 20 | 10.14 | 500 | 10.8475 | 2.383935
R | 120 | 200 | 1700 | 37.5 | T_C | 0.9424778 | D | S | 374.70895 | 613.1601 | P | 0.691314 | 34.2 | IC | 1000 | 5 | 2.97 | 500 | 11.79 | 2.467252
R | 120 | 200 | 1700 | 37.5 | T_C | 0.9424778 | D | S | 363.3784 | 594.6192 | P | 0.691314 | 34.2 | IC | 1000 | 10 | 6.24 | 500 | 10.905 | 2.389221
R | 120 | 200 | 1700 | 37.5 | T_C | 0.9424778 | D | S | 346.5385 | 567.063 | P | 0.691314 | 34.2 | IC | 1000 | 20 | 11.1 | 500 | 9.44 | 2.244956
R | 120 | 200 | 1700 | 37.5 | T_C | 0.9424778 | D | S | 374.1892 | 612.3096 | P | 0.691314 | 34.2 | IC | 1000 | 5 | 3.12 | 500 | 11.42 | 2.435366
R | 120 | 200 | 1700 | 37.5 | T_C | 0.9424778 | D | S | 362.02705 | 592.4079 | P | 0.691314 | 34.2 | IC | 1000 | 10 | 6.63 | 500 | 9.595 | 2.261242
R | 120 | 200 | 1700 | 37.5 | T_C | 0.9424778 | D | S | 347.33545 | 568.3671 | P | 0.691314 | 34.2 | IC | 1000 | 20 | 10.87 | 500 | 3.695 | 1.306981
R | 100 | 150 | 1150 | 25 | ST | 1.047198 | P | H-90 | 250 | 375 | N/A | 0 | 33 | C | 0 | 0 | 0 | 350 | 9.8875 | 2.291271
R | 100 | 150 | 1150 | 25 | ST | 1.047198 | P | H-90 | 248.68375 | 373.025625 | N/A | 0 | 33 | IC | 250 | 3.133333 | 0.585 | 350 | 9.6075 | 2.262544
R | 100 | 150 | 1150 | 25 | ST | 1.047198 | P | H-90 | 248.74 | 373.11 | N/A | 0 | 33 | IC | 500 | 1.566667 | 0.56 | 350 | 9.5025 | 2.251555
R | 100 | 150 | 1150 | 25 | ST | 1.047198 | P | H-90 | 248.90875 | 373.363125 | N/A | 0 | 33 | IC | 1000 | 0.7833333 | 0.485 | 350 | 9.24 | 2.223542
R | 100 | 150 | 1150 | 25 | ST | 1.047198 | P | H-90 | 248.88625 | 373.329375 | N/A | 0 | 33 | IC | 2500 | 0.3125 | 0.495 | 350 | 9.87 | 2.2895
R | 100 | 150 | 1150 | 25 | ST | 1.047198 | P | H-90 | 250 | 375 | N/A | 0 | 33 | C | 0 | 0 | 0 | 350 | 9.7125 | 2.273414
R | 100 | 150 | 1150 | 25 | ST | 1.047198 | P | H-90 | 247.64875 | 371.473125 | N/A | 0 | 33 | IC | 250 | 6.265972 | 1.045 | 350 | 9.31 | 2.231089
R | 100 | 150 | 1150 | 25 | ST | 1.047198 | P | H-90 | 247.49125 | 371.236875 | N/A | 0 | 33 | IC | 500 | 3.133333 | 1.115 | 350 | 9.3625 | 2.236712
R | 100 | 150 | 1150 | 25 | ST | 1.047198 | P | H-90 | 247.40125 | 371.101875 | N/A | 0 | 33 | IC | 1000 | 1.566667 | 1.155 | 350 | 8.995 | 2.196669
R | 100 | 150 | 1150 | 25 | ST | 1.047198 | P | H-90 | 247.6825 | 371.52375 | N/A | 0 | 33 | IC | 2500 | 0.6263889 | 1.03 | 350 | 9.3625 | 2.236712
R | 100 | 150 | 1150 | 25 | ST | 1.047198 | P | H-90 | 250 | 375 | N/A | 0 | 33 | C | 0 | 0 | 0 | 350 | 9.66 | 2.267994
R | 100 | 150 | 1150 | 25 | ST | 1.047198 | P | H-90 | 244.6225 | 366.93375 | N/A | 0 | 33 | IC | 250 | 15.66667 | 2.39 | 350 | 8.9775 | 2.194721
R | 100 | 150 | 1150 | 25 | ST | 1.047198 | P | H-90 | 244.8025 | 367.20375 | N/A | 0 | 33 | IC | 500 | 7.833333 | 2.31 | 350 | 9.1 | 2.208274
R | 100 | 150 | 1150 | 25 | ST | 1.047198 | P | H-90 | 244.33 | 366.495 | N/A | 0 | 33 | IC | 1000 | 3.916667 | 2.52 | 350 | 8.995 | 2.196669
R | 100 | 150 | 1150 | 25 | ST | 1.047198 | P | H-90 | 244.9825 | 367.47375 | N/A | 0 | 33 | IC | 2500 | 1.566667 | 2.23 | 350 | 9.2925 | 2.229208
R | 100 | 150 | 1150 | 25 | ST | 1.047198 | P | H-90 | 250 | 375 | N/A | 0 | 33 | C | 0 | 0 | 0 | 350 | 9.625 | 2.264364
R | 100 | 150 | 1150 | 25 | ST | 1.047198 | P | H-90 | 240.9325 | 361.39875 | N/A | 0 | 33 | IC | 250 | 31.33056 | 4.03 | 350 | 8.26 | 2.111425
R | 100 | 150 | 1150 | 25 | ST | 1.047198 | P | H-90 | 241.5625 | 362.34375 | N/A | 0 | 33 | IC | 500 | 15.66667 | 3.75 | 350 | 7.5425 | 2.020554
R | 100 | 150 | 1150 | 25 | ST | 1.047198 | P | H-90 | 237.7825 | 356.67375 | N/A | 0 | 33 | IC | 1000 | 7.833333 | 5.43 | 350 | 7.8575 | 2.061468
R | 100 | 150 | 1150 | 25 | ST | 1.047198 | P | H-90 | 240.26875 | 360.403125 | N/A | 0 | 33 | IC | 2500 | 3.133333 | 4.325 | 350 | 8.2775 | 2.113541
R | 230 | 300 | 1500 | 31 | T_C | 0.3278184 | D | S | 369 | 490.77 | D | 0.2185456 | 24.96 | C | 0 | 0 | 0 | 433 | 46.3743 | 3.836745
R | 230 | 300 | 1500 | 31 | T_C | 0.3278184 | D | S | 335 | 408.7 | D | 0.2185456 | 24.96 | IC | 375 | 25 | 10.52 | 433 | 44.2959 | 3.790892
R | 230 | 300 | 1500 | 31 | T_C | 0.3278184 | D | S | 323 | 361.76 | D | 0.2185456 | 24.96 | IC | 470 | 40 | 20.74 | 433 | 40.9185 | 3.711582
R | 230 | 300 | 1500 | 31 | T_C | 0.3278184 | D | S | 300 | 360 | D | 0.2185456 | 24.96 | IC | 470 | 60 | 30.3 | 433 | 35.7225 | 3.575781
R | 230 | 300 | 1500 | 31 | T_C | 0.3278184 | D | S | 445 | 582.95 | D | 0.2185456 | 24.96 | C | 0 | 0 | 0 | 433 | 47.4135 | 3.858907
R | 230 | 300 | 1500 | 31 | T_C | 0.3278184 | D | S | 425 | 531.25 | D | 0.2185456 | 24.96 | IC | 375 | 25 | 10.89 | 433 | 43.5165 | 3.77314
R | 230 | 300 | 1500 | 31 | T_C | 0.3278184 | D | S | 360 | 414 | D | 0.2185456 | 24.96 | IC | 470 | 40 | 20.17 | 433 | 40.0525 | 3.690191
R | 230 | 300 | 1500 | 31 | T_C | 0.3278184 | D | S | 340 | 387.6 | D | 0.2185456 | 24.96 | IC | 470 | 60 | 30.15 | 433 | 37.2813 | 3.618492
R | 230 | 300 | 1500 | 31 | T_C | 0.3278184 | D | S | 369 | 490.77 | D | 0.2185456 | 30.4 | C | 0 | 0 | 0 | 433 | 49.2754 | 3.897425
R | 230 | 300 | 1500 | 31 | T_C | 0.3278184 | D | S | 335 | 408.7 | D | 0.2185456 | 30.4 | IC | 375 | 25 | 10.01 | 433 | 44.3392 | 3.791869
R | 230 | 300 | 1500 | 31 | T_C | 0.3278184 | D | S | 323 | 361.76 | D | 0.2185456 | 30.4 | IC | 470 | 40 | 20.46 | 433 | 41.6979 | 3.730451
R | 230 | 300 | 1500 | 31 | T_C | 0.3278184 | D | S | 300 | 360 | D | 0.2185456 | 30.4 | IC | 470 | 60 | 30.5 | 433 | 38.97 | 3.662792
R | 230 | 300 | 1500 | 31 | T_C | 0.3278184 | D | S | 445 | 582.95 | D | 0.2185456 | 30.4 | C | 0 | 0 | 0 | 433 | 51.15895 | 3.934937
R | 230 | 300 | 1500 | 31 | T_C | 0.3278184 | D | S | 425 | 531.25 | D | 0.2185456 | 30.4 | IC | 375 | 25 | 10.45 | 433 | 47.4135 | 3.858907
R | 230 | 300 | 1500 | 31 | T_C | 0.3278184 | D | S | 360 | 414 | D | 0.2185456 | 30.4 | IC | 470 | 40 | 20.3 | 433 | 44.8155 | 3.802554
R | 230 | 300 | 1500 | 31 | T_C | 0.3278184 | D | S | 340 | 387.6 | D | 0.2185456 | 30.4 | IC | 470 | 60 | 30.1 | 433 | 42.2175 | 3.742835
R | 100 | 160 | 1400 | 27 | UT_C | 1.413717 | D | S | 380 | 520 | P | 0.5654867 | 45.9 | C | 0 | 0 | 0 | 400 | 12.276 | 2.507646
R | 100 | 160 | 1400 | 27 | UT_C | 1.413717 | D | S | 372.647 | 509.938 | P | 0.5654867 | 45.9 | EI | 1.408828 | 1461 | 2.15 | 400 | 12.038 | 2.488068
R | 100 | 160 | 1400 | 27 | UT_C | 1.413717 | D | S | 369.8426 | 506.1004 | P | 0.5654867 | 45.9 | EI | 1.95022 | 1461 | 2.97 | 400 | 11.916 | 2.477882
R | 100 | 160 | 1400 | 27 | UT_C | 1.413717 | D | S | 363.071 | 496.834 | P | 0.5654867 | 45.9 | EI | 3.266993 | 1461 | 4.95 | 400 | 11.95 | 2.480731
R | 100 | 160 | 1400 | 27 | UT_C | 1.413717 | D | S | 356.5046 | 487.8484 | P | 0.5654867 | 45.9 | EI | 4.557028 | 1461 | 6.87 | 400 | 11.722 | 2.461467
R | 100 | 160 | 1400 | 27 | UT_C | 1.413717 | D | S | 371.279 | 508.066 | P | 0.5654867 | 45.9 | EI | 1.672637 | 1461 | 2.55 | 400 | 12.308 | 2.510249
R | 100 | 160 | 1400 | 27 | UT_C | 1.413717 | D | S | 368.4746 | 504.2284 | P | 0.5654867 | 45.9 | EI | 2.215144 | 1461 | 3.37 | 400 | 11.836 | 2.471146
R | 100 | 160 | 1400 | 27 | UT_C | 1.413717 | D | S | 362.6606 | 496.2724 | P | 0.5654867 | 45.9 | EI | 3.347237 | 1461 | 5.07 | 400 | 11.298 | 2.424626
R | 100 | 160 | 1400 | 27 | UT_C | 1.413717 | D | S | 356.1284 | 487.3336 | P | 0.5654867 | 45.9 | EI | 4.631337 | 1461 | 6.98 | 400 | 10.948 | 2.393157
R | 100 | 160 | 1400 | 27 | UT_C | 1.413717 | D | S | 369.3296 | 505.3984 | P | 0.5654867 | 45.9 | EI | 2.049503 | 1461 | 3.12 | 400 | 11.65 | 2.455306
R | 100 | 160 | 1400 | 27 | UT_C | 1.413717 | D | S | 367.6196 | 503.0584 | P | 0.5654867 | 45.9 | EI | 2.381 | 1461 | 3.62 | 400 | 11.16 | 2.412336
R | 100 | 160 | 1400 | 27 | UT_C | 1.413717 | D | S | 362.7974 | 496.4596 | P | 0.5654867 | 45.9 | EI | 3.320483 | 1461 | 5.03 | 400 | 10.298 | 2.33195
R | 100 | 160 | 1400 | 27 | UT_C | 1.413717 | D | S | 355.5812 | 486.5848 | P | 0.5654867 | 45.9 | EI | 1.184875 | 1461 | 7.14 | 400 | 9.504 | 2.251713
R | 100 | 160 | 1400 | 27 | UT_C | 1.413717 | D | S | 366.6278 | 501.7012 | P | 0.5654867 | 45.9 | IC | 190 | 20 | 3.91 | 400 | 11.938 | 2.479727
R | 100 | 160 | 1400 | 27 | UT_C | 1.413717 | D | S | 355.4786 | 486.4444 | P | 0.5654867 | 45.9 | IC | 190 | 35 | 7.17 | 400 | 11.796 | 2.46776
R | 100 | 160 | 1400 | 27 | UT_C | 1.413717 | D | S | 369.6716 | 505.8664 | P | 0.5654867 | 45.9 | IC | 190 | 20 | 3.02 | 400 | 11.858 | 2.473003
R | 100 | 160 | 1400 | 27 | UT_C | 1.413717 | D | S | 357.2228 | 488.8312 | P | 0.5654867 | 45.9 | IC | 190 | 35 | 6.66 | 400 | 11.408 | 2.434315
R | 100 | 160 | 1400 | 27 | UT_C | 1.413717 | D | S | 368.372 | 504.088 | P | 0.5654867 | 45.9 | IC | 190 | 20 | 3.4 | 400 | 11.632 | 2.45376
R | 100 | 160 | 1400 | 27 | UT_C | 1.413717 | D | S | 355.4786 | 486.4444 | P | 0.5654867 | 45.9 | IC | 190 | 35 | 7.17 | 400 | 10.346 | 2.3366
R | 100 | 200 | 1850 | 32 | UT_C | 1.53938 | D | H-90 | 335 | 420 | P | 1.00531 | 20.1 | C | 0 | 0 | 0 | 620 | 15.097 | 2.714496
R | 100 | 200 | 1850 | 32 | UT_C | 1.53938 | D | H-90 | 328.4717 | 411.8152 | P | 1.00531 | 20.1 | IC | 2400 | 0.5 | 2.165289 | 620 | 13.206 | 2.580671
R | 100 | 200 | 1850 | 32 | UT_C | 1.53938 | D | H-90 | 321.8935 | 403.5679 | P | 1.00531 | 20.1 | IC | 2400 | 1 | 4.347107 | 620 | 12.4 | 2.517696
R | 100 | 200 | 1850 | 32 | UT_C | 1.53938 | D | H-90 | 315.3651 | 395.3831 | P | 1.00531 | 20.1 | IC | 2400 | 1.5 | 6.512397 | 620 | 12.214 | 2.502583
R | 100 | 200 | 1850 | 32 | UT_C | 1.53938 | D | H-90 | 308.8368 | 387.1983 | P | 1.00531 | 20.1 | IC | 2400 | 2 | 8.677686 | 620 | 11.904 | 2.476874
R | 100 | 200 | 1850 | 32 | UT_C | 1.53938 | D | H-90 | 295.7302 | 370.7663 | P | 1.00531 | 20.1 | IC | 2400 | 3 | 13.02479 | 620 | 11.098 | 2.406765
R | 100 | 200 | 1850 | 32 | UT_C | 1.53938 | D | H-90 | 286.7102 | 359.4575 | P | 1.00531 | 20.1 | IC | 2400 | 4 | 16.01653 | 620 | 10.013 | 2.303884
R | 100 | 200 | 1850 | 32 | UT_C | 1.53938 | D | H-90 | 274.6003 | 344.275 | P | 1.00531 | 20.1 | IC | 2400 | 5 | 20.03306 | 620 | 8.587 | 2.150249
R | 100 | 200 | 1850 | 32 | UT_C | 1.53938 | D | H-90 | 256.5103 | 321.595 | P | 1.00531 | 20.1 | IC | 2400 | 6.5 | 26.03306 | 620 | 7.595 | 2.02749
R | 100 | 200 | 1850 | 32 | T_C | 1.53938 | D | H-90 | 232.3405 | 291.2926 | P | 1.00531 | 20.1 | IC | 2400 | 21 | 34.04959 | 620 | 7.192 | 1.972969
R | 120 | 250 | 2150 | 40 | T_C | 1.026254 | D | S | 450 | 587 | P | 0.837758 | 35.7 | C | 0 | 0 | 0 | 750 | 34.30125 | 3.535182
R | 120 | 250 | 2150 | 40 | T_C | 1.026254 | D | S | 422.784 | 551.49824 | P | 0.837758 | 35.7 | IC | 200 | 31 | 6.72 | 750 | 34.39125 | 3.537802
R | 120 | 250 | 2150 | 40 | T_C | 1.026254 | D | S | 405.3285 | 528.72851 | P | 0.837758 | 35.7 | IC | 200 | 62 | 11.03 | 750 | 29.56875 | 3.386718
R | 120 | 250 | 2150 | 40 | T_C | 1.026254 | D | S | 396.135 | 516.7361 | P | 0.837758 | 35.7 | IC | 200 | 93 | 13.3 | 750 | 24.13125 | 3.183508
R | 120 | 250 | 2150 | 40 | T_C | 1.026254 | D | S | 450 | 587 | P | 0.837758 | 35.7 | C | 0 | 0 | 0 | 750 | 36.5175 | 3.597792
R | 120 | 250 | 2150 | 40 | T_C | 1.026254 | D | S | 415.2105 | 541.61903 | P | 0.837758 | 35.7 | IC | 200 | 62 | 8.59 | 750 | 28.99125 | 3.366994
R | 120 | 250 | 2150 | 40 | T_C | 1.026254 | D | S | 423.594 | 552.55484 | P | 0.837758 | 35.7 | IC | 200 | 31 | 6.52 | 750 | 32.925 | 3.494232
R | 120 | 250 | 2150 | 40 | T_C | 1.026254 | D | S | 407.2725 | 531.26435 | P | 0.837758 | 35.7 | IC | 200 | 62 | 10.55 | 750 | 31.38 | 3.446171
R | 120 | 250 | 2150 | 40 | T_C | 1.026254 | D | S | 408.204 | 532.47944 | P | 0.837758 | 35.7 | IC | 200 | 62 | 10.32 | 750 | 33.95625 | 3.525073
R | 120 | 250 | 2150 | 40 | T_C | 1.026254 | D | S | 403.101 | 525.82286 | P | 0.837758 | 35.7 | IC | 200 | 62 | 11.58 | 750 | 31.46625 | 3.448916
R | 120 | 250 | 2150 | 40 | T_C | 1.026254 | D | S | 383.904 | 500.78144 | P | 0.837758 | 35.7 | IC | 200 | 93 | 16.32 | 750 | 21.76875 | 3.080475
R | 120 | 250 | 2150 | 40 | T_C | 1.026254 | D | S | 403.02 | 525.7172 | P | 0.837758 | 35.7 | IC | 200 | 62 | 11.6 | 750 | 23.70375 | 3.165633
R | 100 | 200 | 1500 | 26 | T_C | 1.130973 | D | H-90 | 555 | 656 | P | 1.00531 | 45.8 | C | 0 | 0 | 0 | 400 | 20.016 | 2.996532
R | 100 | 200 | 1500 | 26 | T_C | 1.130973 | D | H-90 | 536.5185 | 634.1552 | P | 1.00531 | 45.8 | IC | 400 | 11.66667 | 3.7 | 400 | 19.298 | 2.960001
R | 100 | 200 | 1500 | 26 | T_C | 1.130973 | D | H-90 | 497.4063 | 608.1776 | P | 1.00531 | 45.8 | IC | 400 | 23.33333 | 8.1 | 400 | 18.418 | 2.913328
R | 100 | 200 | 1500 | 26 | T_C | 1.130973 | D | H-90 | 438.3144 | 578.0672 | P | 1.00531 | 45.8 | IC | 400 | 35 | 13.2 | 400 | 17.382 | 2.855435
R | 100 | 150 | 910 | 30 | T_C | 0.6702064 | D | H-90 | 460 | 496.8 | P | 0.6652784 | 44.8 | C | 0 | 0 | 0 | 250 | 7.1875 | 1.972343
R | 100 | 150 | 910 | 30 | T_C | 0.6702064 | D | H-90 | 454.204 | 490.54032 | P | 0.6652784 | 44.8 | IC | 1000 | 10 | 1.4 | 250 | 6.8375 | 1.922422
R | 100 | 150 | 910 | 30 | T_C | 0.6702064 | D | H-90 | 450.478 | 486.51624 | P | 0.6652784 | 44.8 | IC | 1000 | 10 | 2.3 | 250 | 5.4875 | 1.702473
R | 100 | 150 | 910 | 30 | T_C | 0.6702064 | D | H-90 | 424.81 | 458.7948 | P | 0.6652784 | 44.8 | IC | 1000 | 24 | 8.5 | 250 | 5.2 | 1.648659
R | 100 | 150 | 910 | 30 | T_C | 0.6702064 | D | H-90 | 418.6 | 452.088 | P | 0.6652784 | 44.8 | IC | 1000 | 24 | 10 | 250 | 4.425 | 1.48727
R | 100 | 150 | 910 | 30 | T_C | 0.6702064 | D | H-90 | 395.83 | 427.4964 | P | 0.6652784 | 44.8 | IC | 1000 | 31 | 15.5 | 250 | 2.425 | 0.8858315
R | 100 | 150 | 910 | 30 | T_C | 0.6702064 | D | H-90 | 383.41 | 414.0828 | P | 0.6652784 | 44.8 | IC | 1000 | 31 | 18.5 | 250 | 2.6 | 0.9555114
R | 100 | 150 | 910 | 40 | T_C | 0.6702064 | D | H-90 | 460 | 496.8 | P | 0.6652784 | 42 | C | 0 | 0 | 0 | 250 | 6.9375 | 1.936941
R | 100 | 150 | 910 | 40 | T_C | 0.6702064 | D | H-90 | 456.688 | 493.22304 | P | 0.6652784 | 42 | IC | 1000 | 10 | 0.8 | 250 | 7.1375 | 1.965363
R | 100 | 150 | 910 | 40 | T_C | 0.6702064 | D | H-90 | 456.274 | 492.77592 | P | 0.6652784 | 42 | IC | 1000 | 10 | 0.9 | 250 | 6.525 | 1.875641
R | 100 | 150 | 910 | 40 | T_C | 0.6702064 | D | H-90 | 454.204 | 490.54032 | P | 0.6652784 | 42 | IC | 1000 | 10 | 1.4 | 250 | 5.65 | 1.731656
R | 100 | 150 | 910 | 40 | T_C | 0.6702064 | D | H-90 | 440.956 | 476.23248 | P | 0.6652784 | 42 | IC | 1000 | 14 | 4.6 | 250 | 5.5875 | 1.720532
R | 100 | 150 | 910 | 40 | T_C | 0.6702064 | D | H-90 | 424.81 | 458.7948 | P | 0.6652784 | 42 | IC | 1000 | 24 | 8.5 | 250 | 4.375 | 1.475907
R | 100 | 150 | 910 | 40 | T_C | 0.6702064 | D | H-90 | 420.256 | 453.87648 | P | 0.6652784 | 42 | IC | 1000 | 24 | 9.6 | 250 | 4.3 | 1.458615
R | 100 | 150 | 910 | 40 | T_C | 0.6702064 | D | H-90 | 397.9 | 429.732 | P | 0.6652784 | 42 | IC | 1000 | 31 | 15 | 250 | 3.0625 | 1.119232
R | 100 | 150 | 910 | 40 | T_C | 0.6702064 | D | H-90 | 386.308 | 417.21264 | P | 0.6652784 | 42 | IC | 1000 | 31 | 17.8 | 250 | 2.6125 | 0.9603076
R | 100 | 150 | 910 | 60 | T_C | 0.6702064 | D | H-90 | 460 | 496.8 | P | 0.6652784 | 41.8 | C | 0 | 0 | 0 | 250 | 5.175 | 1.643839
R | 100 | 150 | 910 | 60 | T_C | 0.6702064 | D | H-90 | 428.122 | 462.37176 | P | 0.6652784 | 41.8 | IC | 1000 | 24 | 7.7 | 250 | 4.2375 | 1.443973
R | 100 | 150 | 910 | 60 | T_C | 0.6702064 | D | H-90 | 438.058 | 473.10264 | P | 0.6652784 | 41.8 | IC | 1000 | 14 | 5.3 | 250 | 4.15 | 1.423108
R | 100 | 150 | 910 | 60 | T_C | 0.6702064 | D | H-90 | 448.822 | 484.72776 | P | 0.6652784 | 41.8 | IC | 1000 | 10 | 2.7 | 250 | 5.3625 | 1.67943
R | 100 | 150 | 910 | 60 | T_C | 0.6702064 | D | H-90 | 445.51 | 481.1508 | P | 0.6652784 | 41.8 | IC | 1000 | 10 | 3.5 | 250 | 4.9 | 1.589235
R | 100 | 150 | 910 | 60 | T_C | 0.6702064 | D | H-90 | 431.434 | 465.94872 | P | 0.6652784 | 41.8 | IC | 1000 | 14 | 6.9 | 250 | 4.325 | 1.464412
R | 100 | 150 | 910 | 60 | T_C | 0.6702064 | D | H-90 | 397.486 | 429.28488 | P | 0.6652784 | 41.8 | IC | 1000 | 31 | 15.1 | 250 | 2.125 | 0.7537718
R | 100 | 150 | 910 | 60 | T_C | 0.6702064 | D | H-90 | 423.154 | 457.00632 | P | 0.6652784 | 41.8 | IC | 1000 | 24 | 8.9 | 250 | 3.275 | 1.186318
R | 100 | 150 | 910 | 60 | T_C | 0.6702064 | D | H-90 | 392.104 | 423.47232 | P | 0.6652784 | 41.8 | IC | 1000 | 31 | 16.4 | 250 | 1.25 | 0.2231436
R | 100 | 150 | 910 | 31 | T_C | 1.047198 | D | H-90 | 460 | 496.8 | P | 0.7068583 | 39.3 | C | 0 | 0 | 0 | 250 | 10.8625 | 2.385316
R | 100 | 150 | 910 | 31 | T_C | 1.047198 | D | H-90 | 442.612 | 478.02096 | P | 0.7068583 | 39.3 | IC | 1000 | 14 | 4.2 | 250 | 10.8375 | 2.383012
R | 100 | 150 | 910 | 31 | T_C | 1.047198 | D | H-90 | 441.37 | 476.6796 | P | 0.7068583 | 39.3 | IC | 1000 | 14 | 4.5 | 250 | 10.275 | 2.329714
R | 100 | 150 | 910 | 31 | T_C | 1.047198 | D | H-90 | 449.236 | 485.17488 | P | 0.7068583 | 39.3 | IC | 1000 | 10 | 2.6 | 250 | 8.55 | 2.145931
R | 100 | 150 | 910 | 31 | T_C | 1.047198 | D | H-90 | 443.44 | 478.9152 | P | 0.7068583 | 39.3 | IC | 1000 | 14 | 4 | 250 | 8.125 | 2.094946
R | 100 | 150 | 910 | 31 | T_C | 1.047198 | D | H-90 | 433.09 | 467.7372 | P | 0.7068583 | 39.3 | IC | 1000 | 14 | 6.5 | 250 | 7.9875 | 2.077878
R | 100 | 150 | 910 | 31 | T_C | 1.047198 | D | H-90 | 428.95 | 463.266 | P | 0.7068583 | 39.3 | IC | 1000 | 24 | 7.5 | 250 | 7.825 | 2.057324
R | 100 | 150 | 910 | 41 | T_C | 1.047198 | D | H-90 | 460 | 496.8 | P | 0.7068583 | 47.8 | C | 0 | 0 | 0 | 250 | 9.4875 | 2.249975
R | 100 | 150 | 910 | 41 | T_C | 1.047198 | D | H-90 | 449.65 | 485.622 | P | 0.7068583 | 47.8 | IC | 1000 | 10 | 2.5 | 250 | 8.6875 | 2.161885
R | 100 | 150 | 910 | 41 | T_C | 1.047198 | D | H-90 | 446.338 | 482.04504 | P | 0.7068583 | 47.8 | IC | 1000 | 10 | 3.3 | 250 | 8.8625 | 2.181829
R | 100 | 150 | 910 | 41 | T_C | 1.047198 | D | H-90 | 432.262 | 466.84296 | P | 0.7068583 | 47.8 | IC | 1000 | 14 | 6.7 | 250 | 7.2125 | 1.975816
R | 100 | 150 | 910 | 41 | T_C | 1.047198 | D | H-90 | 425.638 | 459.68904 | P | 0.7068583 | 47.8 | IC | 1000 | 24 | 8.3 | 250 | 6.8875 | 1.929708
R | 100 | 150 | 910 | 41 | T_C | 1.047198 | D | H-90 | 421.912 | 455.66496 | P | 0.7068583 | 47.8 | IC | 1000 | 24 | 9.2 | 250 | 6.775 | 1.913239
R | 100 | 150 | 910 | 41 | T_C | 1.047198 | D | H-90 | 450.478 | 486.51624 | P | 0.7068583 | 47.8 | IC | 1000 | 10 | 2.3 | 250 | 8.8125 | 2.176171
R | 80 | 120 | 1200 | 23 | T_C | 1.047198 | D | H-180 | 334 | 437.4 | P | 0.2094395 | 25 | C | 0 | 0 | 0 | 400 | 5.518 | 1.708015
R | 80 | 120 | 1200 | 23 | T_C | 1.047198 | D | H-180 | 311.455 | 407.8755 | P | 0.2094395 | 25 | IC | 125 | 10 | 7.5 | 400 | 5.898 | 1.774613
R | 80 | 120 | 1200 | 23 | T_C | 1.047198 | D | H-180 | 301.5352 | 394.88472 | P | 0.2094395 | 25 | IC | 125 | 14 | 10.8 | 400 | 4.958 | 1.601002
R | 80 | 120 | 1200 | 24 | T_C | 1.636246 | D | H-180 | 334 | 437.4 | P | 0.2094395 | 25 | C | 0 | 0 | 0 | 400 | 7.278 | 1.984856
R | 80 | 120 | 1200 | 24 | T_C | 1.636246 | D | H-180 | 309.0502 | 404.72622 | P | 0.2094395 | 25 | IC | 125 | 10 | 8.3 | 400 | 7.318 | 1.990337
R | 80 | 120 | 1200 | 24 | T_C | 1.636246 | D | H-180 | 291.6154 | 381.89394 | P | 0.2094395 | 25 | IC | 125 | 14 | 14.1 | 400 | 5.838 | 1.764388
R | 100 | 170 | 1500 | 32 | T_C | 1.330557 | D | S | 385 | 630 | P | 0.3769911 | 42.5 | C | 0 | 0 | 0 | 475 | 12.94375 | 2.560613
R | 100 | 170 | 1500 | 32 | T_C | 1.330557 | D | S | 353.22595 | 578.0061 | P | 0.3769911 | 42.5 | IC | 200 | 43.25 | 9.17 | 475 | 12.3975 | 2.517495
R | 100 | 170 | 1500 | 32 | T_C | 1.330557 | D | S | 353.22595 | 578.0061 | P | 0.3769911 | 42.5 | IC | 200 | 43.25 | 9.17 | 475 | 11.28125 | 2.423142
R | 100 | 170 | 1500 | 32 | T_C | 1.330557 | D | S | 353.22595 | 578.0061 | P | 0.3769911 | 42.5 | IC | 200 | 43.25 | 9.17 | 475 | 10.7825 | 2.377924
R | 80 | 140 | 1460 | 26.5 | ST | 1.18511 | D | H-180 | 310.0998 | 440.4316 | P | 0.7068583 | 50.7 | IC | 50 | 440 | 11.24 | 490 | 6.37 | 1.851599
R | 80 | 140 | 1460 | 26.5 | ST | 1.18511 | D | H-180 | 311.466 | 442.372 | P | 0.7068583 | 48.3 | IC | 100 | 210 | 10.8 | 490 | 5.88 | 1.771557
R | 80 | 140 | 1460 | 26.5 | ST | 1.18511 | D | H-180 | 303.79665 | 431.4793 | P | 0.7068583 | 49 | IC | 200 | 130 | 13.27 | 490 | 5.733 | 1.746239
R | 80 | 140 | 1460 | 26.5 | ST | 1.18511 | D | H-180 | 302.0889 | 429.0538 | P | 0.7068583 | 30.2 | IC | 500 | 55 | 13.82 | 490 | 5.39 | 1.684545
R | 80 | 140 | 1460 | 16.5 | ST | 1.18511 | D | H-180 | 297.8661 | 423.0562 | P | 0.7068583 | 50.1 | IC | 100 | 300 | 15.18 | 490 | 5.9535 | 1.783979
R | 80 | 140 | 1460 | 19.5 | ST | 2.531507 | D | H-180 | 304.79025 | 432.8905 | P | 0.7068583 | 47 | IC | 100 | 250 | 12.95 | 490 | 12.593 | 2.533141
R | 80 | 140 | 1460 | 29.5 | ST | 2.531507 | D | H-180 | 306.3738 | 435.1396 | P | 0.7068583 | 47 | IC | 100 | 250 | 12.44 | 490 | 11.172 | 2.413411
R | 80 | 140 | 1460 | 26.5 | ST | 1.18511 | D | H-180 | 308.08155 | 437.5651 | P | 0.7068583 | 38.6 | IC | 100 | 250 | 11.89 | 490 | 5.782 | 1.75475
R | 200 | 350 | 2000 | 41.5 | T_M_C | 0.5688527 | D | S | 463 | 578.75 | P | 0.2019595 | 31 | C | 0 | 0 | 0 | 400 | 54.4 | 3.996364
R | 200 | 350 | 2000 | 41.5 | T_M_C | 0.5688527 | D | S | 417.163 | 521.45375 | P | 0.2019595 | 31 | IC | 850 | 25 | 11 | 400 | 52.6 | 3.962716
R | 200 | 350 | 2000 | 41.5 | T_M_C | 0.5688527 | D | S | 392.161 | 490.20125 | P | 0.2019595 | 31 | IC | 850 | 40 | 17 | 400 | 49.2 | 3.895894
R | 200 | 350 | 2000 | 41.5 | T_M_C | 0.5688527 | D | S | 392.161 | 490.20125 | P | 0.2019595 | 31 | IC | 850 | 40 | 17 | 400 | 49.4 | 3.89995
R | 200 | 350 | 2000 | 41.5 | T_M_C | 0.5688527 | D | S | 354.658 | 443.3225 | P | 0.2019595 | 31 | IC | 850 | 60 | 26 | 400 | 42 | 3.73767
R | 200 | 350 | 2000 | 41.5 | T_M_C | 0.5688527 | D | S | 346.324 | 432.905 | P | 0.2019595 | 31 | IC | 850 | 65 | 28 | 400 | 36.6 | 3.600048
R | 200 | 350 | 2000 | 41.5 | T_M_C | 0.5688527 | D | S | 304.654 | 380.8175 | P | 0.2019595 | 31 | IC | 850 | 85 | 38 | 400 | 18 | 2.890372
R | 250 | 400 | 2500 | 25 | T_C | 0.4523893 | D | H-90 | 489 | 599 | D | 0.418879 | 44 | C | 0 | 0 | 0 | 1150 | 104.82 | 4.652245
R | 250 | 400 | 2500 | 25 | T_C | 0.4523893 | D | H-90 | 454.71621 | 557.00411 | D | 0.418879 | 44 | IC | 92.60076 | 77.42917 | 7.79 | 1150 | 95.31 | 4.557135
R | 250 | 400 | 2500 | 25 | T_C | 0.4523893 | D | H-90 | 448.33476 | 549.18716 | D | 0.418879 | 44 | IC | 57.24345 | 150.0608 | 9.24 | 1150 | 78.41 | 4.361951
R | 250 | 400 | 2500 | 25 | T_C | 0.4523893 | D | H-90 | 418.62801 | 512.79791 | D | 0.418879 | 44 | IC | 82.52745 | 178.8496 | 15.99 | 1150 | 67.54 | 4.21272
R | 250 | 400 | 2500 | 25 | T_C | 0.8042477 | D | H-90 | 411 | 491 | D | 0.4833219 | 30 | C | 0 | 0 | 0 | 1150 | 161.57 | 5.084938
R | 250 | 400 | 2500 | 25 | T_C | 0.8042477 | D | H-90 | 395.39022 | 472.35182 | D | 0.4833219 | 30 | IC | 38.50144 | 130.125 | 4.22 | 1150 | 131.36 | 4.877942
R | 250 | 400 | 2500 | 25 | T_C | 0.8042477 | D | H-90 | 385.14399 | 460.11119 | D | 0.4833219 | 30 | IC | 45.85725 | 179.47 | 6.99 | 1150 | 128.41 | 4.855228
R | 250 | 400 | 2500 | 25 | T_C | 0.8042477 | D | H-90 | 381.00111 | 455.16191 | D | 0.4833219 | 30 | IC | 45.90405 | 208.4783 | 8.11 | 1150 | 106.15 | 4.664853
R | 80 | 120 | 550 | 31 | ST | 0.8181231 | D | S | 390 | 520 | P | 1.413717 | 30 | C | 0 | 0 | 0 | 175 | 3.01 | 1.10194
R | 150 | 200 | 1800 | 37 | ST | 0.5131268 | D | S | 584 | 626 | N/A | 0 | 46 | C | 0 | 0 | 0 | 800 | 16 | 2.772589
R | 150 | 200 | 1800 | 37 | ST | 0.5131268 | D | S | 584 | 626 | N/A | 0 | 51 | C | 0 | 0 | 0 | 800 | 15.48 | 2.739549
R | 150 | 200 | 1800 | 37 | ST | 0.5131268 | D | S | 584 | 626 | N/A | 0 | 51 | C | 0 | 0 | 0 | 800 | 15.276 | 2.726283
R | 150 | 200 | 1800 | 37 | ST | 0.5131268 | D | S | 536.696 | 575.294 | N/A | 0 | 53 | IC | 100 | 55 | 9 | 800 | 14.072 | 2.644187
R | 150 | 200 | 1800 | 37 | ST | 0.5131268 | D | S | 534.75128 | 573.20942 | N/A | 0 | 53 | IC | 100 | 55 | 9.37 | 800 | 14.82 | 2.695978
R | 150 | 200 | 1800 | 37 | ST | 0.5131268 | D | S | 483.18992 | 517.93988 | N/A | 0 | 61 | IC | 100 | 140 | 19.18 | 800 | 12.484 | 2.524448
R | 150 | 200 | 1800 | 37 | ST | 0.5131268 | D | S | 478.45952 | 512.86928 | N/A | 0 | 61 | IC | 100 | 140 | 20.08 | 800 | 11.988 | 2.483906
R | 150 | 200 | 1800 | 37 | ST | 0.5131268 | D | S | 455.33312 | 488.07968 | N/A | 0 | 57.5 | IC | 100 | 180 | 24.48 | 800 | 11.468 | 2.439561
R | 150 | 200 | 1800 | 37 | ST | 0.5131268 | D | S | 490.75856 | 526.05284 | N/A | 0 | 57.5 | IC | 100 | 180 | 17.74 | 800 | 12.168 | 2.49881
R | 150 | 200 | 1800 | 37 | ST | 0.5131268 | P | S | 220 | 330 | N/A | 0 | 54 | C | 0 | 0 | 0 | 800 | 10.06 | 2.308567
R | 150 | 200 | 1800 | 37 | ST | 0.5131268 | P | S | 220 | 330 | N/A | 0 | 54 | C | 0 | 0 | 0 | 800 | 9.56 | 2.257588
R | 150 | 200 | 1800 | 37 | ST | 0.5131268 | P | S | 194.7352 | 292.1028 | N/A | 0 | 59 | IC | 100 | 55 | 12.76 | 800 | 8.068 | 2.087906
R | 150 | 200 | 1800 | 37 | ST | 0.5131268 | P | S | 198.814 | 298.221 | N/A | 0 | 59 | IC | 100 | 55 | 10.7 | 800 | 8.08 | 2.089392
R | 150 | 200 | 1800 | 37 | ST | 0.5131268 | P | S | 186.34 | 279.51 | N/A | 0 | 54.5 | IC | 100 | 120 | 17 | 800 | 8.66 | 2.158715
R | 150 | 200 | 1800 | 37 | ST | 0.5131268 | P | S | 184.8748 | 277.3122 | N/A | 0 | 54.5 | IC | 100 | 120 | 17.74 | 800 | 7.34 | 1.993339
R | 150 | 200 | 1800 | 37 | ST | 0.5131268 | P | S | 169.807 | 254.7105 | N/A | 0 | 51.5 | IC | 100 | 175 | 25.35 | 800 | 7.516 | 2.017034
R | 150 | 200 | 1800 | 37 | ST | 0.5131268 | P | S | 161.7088 | 242.5632 | N/A | 0 | 51.5 | IC | 100 | 175 | 29.44 | 800 | 7.776 | 2.051042
R | 150 | 200 | 1800 | 35 | T_C | 1.026254 | D | S | 584 | 626 | P | 0.6702064 | 67.4 | C | 0 | 0 | 0 | 500 | 32.8 | 3.490429
R | 150 | 200 | 1800 | 35 | T_C | 1.026254 | D | S | 584 | 626 | P | 0.6702064 | 67.4 | C | 0 | 0 | 0 | 500 | 33.125 | 3.500288
R | 150 | 200 | 1800 | 35 | T_C | 1.026254 | D | S | 537.7472 | 576.4208 | P | 0.6702064 | 67.4 | IC | 100 | 55 | 8.8 | 500 | 30.4 | 3.414443
R | 150 | 200 | 1800 | 35 | T_C | 1.026254 | D | S | 537.7472 | 576.4208 | P | 0.6702064 | 67.4 | IC | 100 | 55 | 8.8 | 500 | 30.525 | 3.418546
R | 150 | 200 | 1800 | 35 | T_C | 1.026254 | D | S | 517.7744 | 555.0116 | P | 0.6702064 | 67.4 | IC | 100 | 55 | 12.6 | 500 | 31 | 3.433987
R | 150 | 200 | 1800 | 35 | T_C | 1.026254 | D | S | 496.2248 | 531.9122 | P | 0.6702064 | 67.4 | IC | 100 | 120 | 16.7 | 500 | 29.825 | 3.395347
R | 150 | 200 | 1800 | 35 | T_C | 1.026254 | D | S | 482.822 | 517.5455 | P | 0.6702064 | 67.4 | IC | 100 | 120 | 19.25 | 500 | 28.925 | 3.364706
R | 150 | 200 | 1800 | 35 | T_C | 1.026254 | D | S | 427.1084 | 457.8251 | P | 0.6702064 | 67.4 | IC | 100 | 175 | 29.85 | 500 | 22.5 | 3.113515
S | 100 | 100 | 500 | 20 | ST | 1.570796 | P | S | 240 | 360 | N/A | 0 | 38.6 | C | 0 | 0 | 0 | 100 | 2.8 | 1.029619
S | 100 | 100 | 500 | 20 | ST | 1.570796 | P | S | 240 | 360 | N/A | 0 | 38.6 | C | 0 | 0 | 0 | 100 | 2.766 | 1.017402
S | 100 | 100 | 500 | 20 | ST | 1.570796 | P | S | 185.352 | 278.028 | N/A | 0 | 38.6 | IC | 300 | 30 | 25.3 | 100 | 1.996 | 0.6911452
S | 100 | 100 | 500 | 20 | ST | 1.570796 | P | S | 185.568 | 278.352 | N/A | 0 | 38.6 | IC | 300 | 30 | 25.2 | 100 | 2.21 | 0.7929925
S | 100 | 100 | 500 | 20 | ST | 1.570796 | P | S | 184.488 | 276.732 | N/A | 0 | 38.6 | IC | 300 | 30 | 25.7 | 100 | 2.02 | 0.7030975
S | 100 | 100 | 500 | 20 | ST | 1.570796 | P | S | 184.704 | 277.056 | N/A | 0 | 38.6 | IC | 300 | 30 | 25.6 | 100 | 1.895 | 0.6392188
S | 100 | 100 | 500 | 20 | ST | 1.570796 | P | S | 184.92 | 277.38 | N/A | 0 | 38.6 | IC | 300 | 30 | 25.5 | 100 | 1.74 | 0.5538851
S | 100 | 100 | 500 | 20 | ST | 1.570796 | P | S | 182.544 | 273.816 | N/A | 0 | 38.6 | IC | 300 | 30 | 26.6 | 100 | 1.688 | 0.5235444
S | 100 | 100 | 500 | 20 | ST | 1.570796 | P | S | 181.032 | 271.548 | N/A | 0 | 38.6 | IC | 300 | 30 | 27.3 | 100 | 1.29 | 0.2546422
S | 100 | 100 | 500 | 20 | ST | 1.570796 | P | S | 178.008 | 267.012 | N/A | 0 | 38.6 | IC | 300 | 30 | 28.7 | 100 | 1.62 | 0.4824261
S | 100 | 100 | 500 | 20 | ST | 1.570796 | P | S | 173.04 | 259.56 | N/A | 0 | 38.6 | IC | 300 | 30 | 31 | 100 | 1.56 | 0.4446858
S | 100 | 100 | 500 | 20 | ST | 1.570796 | P | S | 176.064 | 264.096 | N/A | 0 | 38.6 | IC | 300 | 30 | 29.6 | 100 | 1.27 | 0.2390169
R | 150 | 200 | 2100 | 34 | T_C | 0.7539822 | D | S | 507 | 627.7 | P | 0.6702064 | 33.2 | C | 0 | 0 | 0 | 600 | 20.253 | 3.008303
R | 150 | 200 | 2100 | 34 | T_C | 0.7539822 | D | S | 488.65674 | 604.989814 | P | 0.6702064 | 33.2 | IC | 1000 | 10 | 4.02 | 600 | 17.763 | 2.877118
R | 150 | 200 | 2100 | 34 | T_C | 0.7539822 | D | S | 482.17728 | 596.967808 | P | 0.6702064 | 37 | IC | 1000 | 10 | 5.44 | 600 | 16.623 | 2.810787
R | 150 | 200 | 2100 | 34 | T_C | 0.7539822 | D | S | 468.03198 | 579.454978 | P | 0.6702064 | 37 | IC | 1000 | 15 | 8.54 | 600 | 15.654 | 2.750726
R | 150 | 200 | 2100 | 34 | T_C | 0.7539822 | D | S | 493.7673 | 611.31703 | P | 0.6702064 | 39.4 | IC | 1000 | 5 | 2.9 | 600 | 14.754 | 2.691514
R | 150 | 200 | 2100 | 34 | T_C | 0.7539822 | D | S | 485.5539 | 601.14829 | P | 0.6702064 | 39.2 | IC | 1000 | 10 | 4.7 | 600 | 13.038 | 2.567868
R | 150 | 200 | 2100 | 34 | T_C | 0.7539822 | D | S | 467.3019 | 578.55109 | P | 0.6702064 | 39.2 | IC | 1000 | 15 | 8.7 | 600 | 13.884 | 2.630737
R | 150 | 200 | 2100 | 34 | T_C | 0.7539822 | D | S | 497.50896 | 615.949456 | P | 0.6702064 | 34 | IC | 1000 | 5 | 2.08 | 600 | 16.185 | 2.784085
R | 150 | 200 | 2100 | 34 | T_C | 0.7539822 | D | S | 489.2043 | 605.66773 | P | 0.6702064 | 38.1 | IC | 1000 | 5 | 3.9 | 600 | 15.738 | 2.756078

## R_exp
Cross_section | W (mm) | D (mm) | L (mm) | Bottom Cover (mm) | Reinforcement_Design | Tension Ratio (%) | Longitudinal_Type | End_Anchorage | fy (MPa) | fsu (MPa) | Stirrup_Type | Volumetric Ratio | fc (MPa) | Corrosion_Method | Icorr | Duration (days) | Mass Loss (%) | Shear Span (mm) | R_exp_prop | R_exp
S | 150 | 150 | 1000 | 35 | T_C | 0.5026548 | D | S | 450 | 650 | P | 0.7539822 | 40 | C | 0 | 0 | 0 | 300 | 0.9978769 | 99.78769
S | 150 | 150 | 1000 | 35 | T_C | 0.5026548 | D | S | 450 | 650 | P | 0.7539822 | 40 | C | 0 | 0 | 0 | 300 | 1.002123 | 100.2123
S | 150 | 150 | 1000 | 35 | T_C | 0.5026548 | D | S | 450 | 650 | P | 0.7539822 | 40 | C | 0 | 0 | 0 | 300 | 0.9978769 | 99.78769
S | 150 | 150 | 1000 | 35 | T_C | 0.5026548 | D | S | 447.084 | 645.788 | P | 0.7539822 | 40 | IC | 2000 | 0.5 | 0.72 | 300 | 1.004246 | 100.4246
S | 150 | 150 | 1000 | 35 | T_C | 0.5026548 | D | S | 443.925 | 641.225 | P | 0.7539822 | 40 | IC | 2000 | 0.75 | 1.5 | 300 | 0.9936306 | 99.36306
S | 150 | 150 | 1000 | 35 | T_C | 0.5026548 | D | S | 442.9125 | 639.7625 | P | 0.7539822 | 40 | IC | 2000 | 0.75 | 1.75 | 300 | 0.9787686 | 97.87686
S | 150 | 150 | 1000 | 35 | T_C | 0.5026548 | D | S | 442.467 | 639.119 | P | 0.7539822 | 40 | IC | 2000 | 1 | 1.86 | 300 | 0.9830149 | 98.30149
S | 150 | 150 | 1000 | 35 | T_C | 0.5026548 | D | S | 442.062 | 638.534 | P | 0.7539822 | 40 | IC | 2000 | 1 | 1.96 | 300 | 0.9681529 | 96.81529
S | 150 | 150 | 1000 | 35 | T_C | 0.5026548 | D | S | 438.8625 | 633.9125 | P | 0.7539822 | 40 | IC | 2000 | 1.75 | 2.75 | 300 | 0.9341826 | 93.41826
S | 150 | 150 | 1000 | 35 | T_C | 0.5026548 | D | S | 434.8125 | 628.0625 | P | 0.7539822 | 40 | IC | 2000 | 2.25 | 3.75 | 300 | 0.8938429 | 89.38429
S | 150 | 150 | 1000 | 35 | T_C | 0.5026548 | D | S | 434.2455 | 627.2435 | P | 0.7539822 | 40 | IC | 2000 | 2.25 | 3.89 | 300 | 0.9023355 | 90.23355
S | 150 | 150 | 1000 | 35 | T_C | 0.5026548 | D | S | 433.395 | 626.015 | P | 0.7539822 | 40 | IC | 2000 | 2 | 4.1 | 300 | 0.895966 | 89.5966
R | 150 | 200 | 2300 | 31 | T_C | 0.5235988 | D | S | 575 | 655 | P | 0.1663196 | 50 | C | 0 | 0 | 0 | 800 | 0.9805195 | 98.05195
R | 150 | 200 | 2300 | 31 | T_C | 0.5235988 | D | S | 575 | 655 | P | 0.1663196 | 50 | C | 0 | 0 | 0 | 800 | 1.019481 | 101.9481
R | 150 | 200 | 2300 | 31 | T_C | 0.5235988 | D | S | 478.54007 | 545.119558 | P | 0.1663196 | 34 | IC | 100 | 101 | 18.6396 | 800 | 0.6558442 | 65.58442
R | 150 | 200 | 2300 | 31 | T_C | 0.5235988 | D | S | 486.04175 | 553.66495 | P | 0.1663196 | 34 | IC | 100 | 117 | 17.19 | 800 | 0.6818182 | 68.18182
R | 150 | 200 | 2300 | 31 | T_C | 0.5235988 | D | S | 503.16272 | 573.167968 | P | 0.1663196 | 34 | IC | 100 | 160 | 13.8816 | 800 | 0.7532468 | 75.32468
R | 150 | 200 | 2300 | 31 | T_C | 0.5235988 | D | S | 438.46487 | 499.468678 | P | 0.1663196 | 34 | IC | 100 | 190 | 26.3836 | 800 | 0.5584416 | 55.84416
R | 150 | 200 | 2300 | 32 | T_C | 1.507964 | D | S | 585 | 673 | P | 0.1663196 | 48 | C | 0 | 0 | 0 | 800 | 0.9704301 | 97.04301
R | 150 | 200 | 2300 | 32 | T_C | 1.507964 | D | S | 585 | 673 | P | 0.1663196 | 48 | C | 0 | 0 | 0 | 800 | 1.02957 | 102.957
R | 150 | 200 | 2300 | 32 | T_C | 1.507964 | D | S | 530.3376 | 610.11488 | P | 0.1663196 | 35 | IC | 100 | 175 | 10.38222 | 800 | 0.7795699 | 77.95699
R | 150 | 200 | 2300 | 32 | T_C | 1.507964 | D | S | 585 | 673 | P | 0.3326392 | 49 | C | 0 | 0 | 0 | 800 | 0.9908973 | 99.08973
R | 150 | 200 | 2300 | 32 | T_C | 1.507964 | D | S | 585 | 673 | P | 0.3326392 | 49 | C | 0 | 0 | 0 | 800 | 1.009103 | 100.9103
R | 150 | 200 | 2300 | 32 | T_C | 1.507964 | D | S | 533.66625 | 613.94425 | P | 0.3326392 | 37 | IC | 100 | 111 | 9.75 | 800 | 0.73342 | 73.342
R | 150 | 200 | 2300 | 32 | T_C | 1.507964 | D | S | 504.1296 | 579.96448 | P | 0.3326392 | 37 | IC | 100 | 128 | 15.36 | 800 | 0.7412224 | 74.12224
R | 150 | 200 | 2300 | 32 | T_C | 1.507964 | D | S | 513.86985 | 591.16993 | P | 0.3326392 | 37 | IC | 100 | 190 | 13.51 | 800 | 0.7152146 | 71.52146
R | 200 | 250 | 2400 | 30 | T_C | 0.7963937 | D | H-90 | 343 | 477 | D | 0.5654867 | 39.2 | C | 0 | 0 | 0 | 750 | 1 | 100
R | 200 | 250 | 2400 | 30 | T_C | 0.7963937 | D | H-90 | 331.2694 | 460.6866 | D | 0.5654867 | 39.2 | IC | 1000 | 5 | 3.8 | 750 | 0.9520089 | 95.20089
R | 200 | 250 | 2400 | 30 | T_C | 0.7963937 | D | H-90 | 318.6127 | 443.0853 | D | 0.5654867 | 39.2 | IC | 1000 | 10 | 7.9 | 750 | 0.8816964 | 88.16964
R | 200 | 250 | 2400 | 30 | T_C | 0.7963937 | D | H-90 | 264.8989 | 368.3871 | D | 0.5654867 | 39.2 | IC | 1000 | 25 | 25.3 | 750 | 0.7544643 | 75.44643
R | 100 | 150 | 910 | 25 | T_C | 1.047198 | D | H-90 | 520 | 598 | D | 0.8078381 | 40 | C | 0 | 0 | 0 | 290 | 1 | 100
R | 100 | 150 | 910 | 25 | T_C | 1.047198 | D | H-90 | 520 | 598 | D | 0.8078381 | 40 | C | 0 | 0 | 0 | 290 | 1 | 100
R | 100 | 150 | 910 | 25 | ST | 1.047198 | D | H-90 | 520 | 598 | N/A | 0 | 40 | C | 0 | 0 | 0 | 290 | 1 | 100
R | 100 | 150 | 910 | 25 | ST | 1.047198 | D | H-90 | 520 | 598 | N/A | 0 | 40 | C | 0 | 0 | 0 | 290 | 1 | 100
R | 100 | 150 | 910 | 25 | ST | 1.047198 | D | H-90 | 520 | 598 | N/A | 0 | 40 | C | 0 | 0 | 0 | 290 | 1 | 100
R | 100 | 150 | 910 | 25 | ST | 0.6702064 | D | H-90 | 520 | 598 | N/A | 0 | 40 | C | 0 | 0 | 0 | 290 | 1 | 100
R | 100 | 150 | 910 | 25 | ST | 0.6702064 | D | H-90 | 520 | 598 | N/A | 0 | 40 | C | 0 | 0 | 0 | 290 | 1 | 100
R | 100 | 150 | 910 | 25 | T_C | 1.047198 | D | H-90 | 508.3 | 584.545 | D | 0.8078381 | 40 | IC | 3000 | 1.333333 | 2.5 | 290 | 0.9421129 | 94.21129
R | 100 | 150 | 910 | 25 | T_C | 1.047198 | D | H-90 | 508.3 | 584.545 | D | 0.8078381 | 40 | IC | 3000 | 1.333333 | 2.5 | 290 | 0.9421129 | 94.21129
R | 100 | 150 | 910 | 25 | T_C | 1.047198 | D | H-90 | 496.6 | 571.09 | D | 0.8078381 | 40 | IC | 3000 | 2.666667 | 5 | 290 | 0.910275 | 91.0275
R | 100 | 150 | 910 | 25 | T_C | 1.047198 | D | H-90 | 496.6 | 571.09 | D | 0.8078381 | 40 | IC | 3000 | 2.666667 | 5 | 290 | 0.910275 | 91.0275
R | 100 | 150 | 910 | 25 | T_C | 1.047198 | D | H-90 | 484.9 | 557.635 | D | 0.8078381 | 40 | IC | 3000 | 4 | 7.5 | 290 | 0.8335745 | 83.35745
R | 100 | 150 | 910 | 25 | T_C | 1.047198 | D | H-90 | 484.9 | 557.635 | D | 0.8078381 | 40 | IC | 3000 | 4 | 7.5 | 290 | 0.8335745 | 83.35745
R | 100 | 150 | 910 | 25 | T_C | 1.047198 | D | H-90 | 473.2 | 544.18 | D | 0.8078381 | 40 | IC | 3000 | 5.333333 | 10 | 290 | 0.6526773 | 65.26773
R | 100 | 150 | 910 | 25 | T_C | 1.047198 | D | H-90 | 473.2 | 544.18 | D | 0.8078381 | 40 | IC | 3000 | 5.333333 | 10 | 290 | 0.6526773 | 65.26773
R | 100 | 150 | 910 | 25 | ST | 1.047198 | D | H-90 | 508.3 | 584.545 | N/A | 0 | 40 | IC | 3000 | 1.333333 | 2.5 | 290 | 0.8820827 | 88.20827
R | 100 | 150 | 910 | 25 | ST | 1.047198 | D | H-90 | 508.3 | 584.545 | N/A | 0 | 40 | IC | 3000 | 1.333333 | 2.5 | 290 | 0.8820827 | 88.20827
R | 100 | 150 | 910 | 25 | ST | 1.047198 | D | H-90 | 496.6 | 571.09 | N/A | 0 | 40 | IC | 3000 | 2.666667 | 5 | 290 | 0.7166922 | 71.66922
R | 100 | 150 | 910 | 25 | ST | 1.047198 | D | H-90 | 496.6 | 571.09 | N/A | 0 | 40 | IC | 3000 | 2.666667 | 5 | 290 | 0.7166922 | 71.66922
R | 100 | 150 | 910 | 25 | ST | 1.047198 | D | H-90 | 484.9 | 557.635 | N/A | 0 | 40 | IC | 3000 | 4 | 7.5 | 290 | 0.5022971 | 50.22971
R | 100 | 150 | 910 | 25 | ST | 1.047198 | D | H-90 | 484.9 | 557.635 | N/A | 0 | 40 | IC | 3000 | 4 | 7.5 | 290 | 0.5022971 | 50.22971
R | 100 | 150 | 910 | 25 | ST | 1.047198 | D | H-90 | 473.2 | 544.18 | N/A | 0 | 40 | IC | 3000 | 5.333333 | 10 | 290 | 0.2557427 | 25.57427
R | 100 | 150 | 910 | 25 | ST | 1.047198 | D | H-90 | 473.2 | 544.18 | N/A | 0 | 40 | IC | 3000 | 5.333333 | 10 | 290 | 0.2557427 | 25.57427
R | 100 | 150 | 910 | 25 | ST | 1.047198 | D | H-90 | 514.15 | 591.2725 | N/A | 0 | 40 | IC | 3000 | 0.6666667 | 1.25 | 290 | 0.9456355 | 94.56355
R | 100 | 150 | 910 | 25 | ST | 1.047198 | D | H-90 | 514.15 | 591.2725 | N/A | 0 | 40 | IC | 3000 | 0.6666667 | 1.25 | 290 | 0.9456355 | 94.56355
R | 100 | 150 | 910 | 25 | ST | 1.047198 | D | H-90 | 514.15 | 591.2725 | N/A | 0 | 40 | IC | 3000 | 0.6666667 | 1.25 | 290 | 0.9456355 | 94.56355
R | 100 | 150 | 910 | 25 | ST | 1.047198 | D | H-90 | 508.3 | 584.545 | N/A | 0 | 40 | IC | 3000 | 1.333333 | 2.5 | 290 | 0.8759571 | 87.59571
R | 100 | 150 | 910 | 25 | ST | 1.047198 | D | H-90 | 508.3 | 584.545 | N/A | 0 | 40 | IC | 3000 | 1.333333 | 2.5 | 290 | 0.8759571 | 87.59571
R | 100 | 150 | 910 | 25 | ST | 1.047198 | D | H-90 | 508.3 | 584.545 | N/A | 0 | 40 | IC | 3000 | 1.333333 | 2.5 | 290 | 0.8759571 | 87.59571
R | 100 | 150 | 910 | 25 | ST | 1.047198 | D | H-90 | 502.45 | 577.8175 | N/A | 0 | 40 | IC | 3000 | 2 | 3.75 | 290 | 0.7947933 | 79.47933
R | 100 | 150 | 910 | 25 | ST | 1.047198 | D | H-90 | 502.45 | 577.8175 | N/A | 0 | 40 | IC | 3000 | 2 | 3.75 | 290 | 0.7947933 | 79.47933
R | 100 | 150 | 910 | 25 | ST | 1.047198 | D | H-90 | 502.45 | 577.8175 | N/A | 0 | 40 | IC | 3000 | 2 | 3.75 | 290 | 0.7947933 | 79.47933
R | 100 | 150 | 910 | 25 | ST | 1.047198 | D | H-90 | 496.6 | 571.09 | N/A | 0 | 40 | IC | 3000 | 2.666667 | 5 | 290 | 0.6998469 | 69.98469
R | 100 | 150 | 910 | 25 | ST | 1.047198 | D | H-90 | 496.6 | 571.09 | N/A | 0 | 40 | IC | 3000 | 2.666667 | 5 | 290 | 0.6998469 | 69.98469
R | 100 | 150 | 910 | 25 | ST | 1.047198 | D | H-90 | 496.6 | 571.09 | N/A | 0 | 40 | IC | 3000 | 2.666667 | 5 | 290 | 0.6998469 | 69.98469
R | 100 | 150 | 910 | 25 | ST | 1.047198 | D | H-90 | 484.9 | 557.635 | N/A | 0 | 40 | IC | 3000 | 4 | 7.5 | 290 | 0.4762634 | 47.62634
R | 100 | 150 | 910 | 25 | ST | 1.047198 | D | H-90 | 484.9 | 557.635 | N/A | 0 | 40 | IC | 3000 | 4 | 7.5 | 290 | 0.4762634 | 47.62634
R | 100 | 150 | 910 | 25 | ST | 1.047198 | D | H-90 | 484.9 | 557.635 | N/A | 0 | 40 | IC | 3000 | 4 | 7.5 | 290 | 0.4762634 | 47.62634
R | 100 | 150 | 910 | 25 | ST | 1.047198 | D | H-90 | 473.2 | 544.18 | N/A | 0 | 40 | IC | 3000 | 5.333333 | 10 | 290 | 0.2312404 | 23.12404
R | 100 | 150 | 910 | 25 | ST | 1.047198 | D | H-90 | 473.2 | 544.18 | N/A | 0 | 40 | IC | 3000 | 5.333333 | 10 | 290 | 0.2312404 | 23.12404
R | 100 | 150 | 910 | 25 | ST | 1.047198 | D | H-90 | 473.2 | 544.18 | N/A | 0 | 40 | IC | 3000 | 5.333333 | 10 | 290 | 0.2312404 | 23.12404
R | 100 | 150 | 910 | 25 | ST | 0.6702064 | D | H-90 | 508.3 | 584.545 | N/A | 0 | 40 | IC | 2000 | 1.333333 | 2.5 | 290 | 0.85625 | 85.625
R | 100 | 150 | 910 | 25 | ST | 0.6702064 | D | H-90 | 508.3 | 584.545 | N/A | 0 | 40 | IC | 2000 | 1.333333 | 2.5 | 290 | 0.85625 | 85.625
R | 100 | 150 | 910 | 25 | ST | 0.6702064 | D | H-90 | 496.6 | 571.09 | N/A | 0 | 40 | IC | 2000 | 2.666667 | 5 | 290 | 0.7041667 | 70.41667
R | 100 | 150 | 910 | 25 | ST | 0.6702064 | D | H-90 | 496.6 | 571.09 | N/A | 0 | 40 | IC | 2000 | 2.666667 | 5 | 290 | 0.7041667 | 70.41667
R | 100 | 150 | 910 | 25 | ST | 0.6702064 | D | H-90 | 484.9 | 557.635 | N/A | 0 | 40 | IC | 2000 | 4 | 7.5 | 290 | 0.50625 | 50.625
R | 100 | 150 | 910 | 25 | ST | 0.6702064 | D | H-90 | 484.9 | 557.635 | N/A | 0 | 40 | IC | 2000 | 4 | 7.5 | 290 | 0.50625 | 50.625
R | 100 | 150 | 910 | 25 | ST | 0.6702064 | D | H-90 | 473.2 | 544.18 | N/A | 0 | 40 | IC | 2000 | 5.333333 | 10 | 290 | 0.2625 | 26.25
R | 100 | 150 | 910 | 25 | ST | 0.6702064 | D | H-90 | 473.2 | 544.18 | N/A | 0 | 40 | IC | 2000 | 5.333333 | 10 | 290 | 0.2625 | 26.25
R | 100 | 150 | 910 | 25 | ST | 1.047198 | D | H-90 | 514.15 | 591.2725 | N/A | 0 | 40 | IC | 1000 | 2 | 1.25 | 290 | 0.9464012 | 94.64012
R | 100 | 150 | 910 | 25 | ST | 1.047198 | D | H-90 | 514.15 | 591.2725 | N/A | 0 | 40 | IC | 1000 | 2 | 1.25 | 290 | 0.9464012 | 94.64012
R | 100 | 150 | 910 | 25 | ST | 1.047198 | D | H-90 | 514.15 | 591.2725 | N/A | 0 | 40 | IC | 1000 | 2 | 1.25 | 290 | 0.9464012 | 94.64012
R | 100 | 150 | 910 | 25 | ST | 1.047198 | D | H-90 | 508.3 | 584.545 | N/A | 0 | 40 | IC | 1000 | 4 | 2.5 | 290 | 0.8774885 | 87.74885
R | 100 | 150 | 910 | 25 | ST | 1.047198 | D | H-90 | 508.3 | 584.545 | N/A | 0 | 40 | IC | 1000 | 4 | 2.5 | 290 | 0.8774885 | 87.74885
R | 100 | 150 | 910 | 25 | ST | 1.047198 | D | H-90 | 508.3 | 584.545 | N/A | 0 | 40 | IC | 1000 | 4 | 2.5 | 290 | 0.8774885 | 87.74885
R | 100 | 150 | 910 | 25 | ST | 1.047198 | D | H-90 | 502.45 | 577.8175 | N/A | 0 | 40 | IC | 1000 | 6 | 3.75 | 290 | 0.7963247 | 79.63247
R | 100 | 150 | 910 | 25 | ST | 1.047198 | D | H-90 | 502.45 | 577.8175 | N/A | 0 | 40 | IC | 1000 | 6 | 3.75 | 290 | 0.7963247 | 79.63247
R | 100 | 150 | 910 | 25 | ST | 1.047198 | D | H-90 | 502.45 | 577.8175 | N/A | 0 | 40 | IC | 1000 | 6 | 3.75 | 290 | 0.7963247 | 79.63247
R | 100 | 150 | 910 | 25 | ST | 1.047198 | D | H-90 | 496.6 | 571.09 | N/A | 0 | 40 | IC | 1000 | 8 | 5 | 290 | 0.7396631 | 73.96631
R | 100 | 150 | 910 | 25 | ST | 1.047198 | D | H-90 | 496.6 | 571.09 | N/A | 0 | 40 | IC | 1000 | 8 | 5 | 290 | 0.7396631 | 73.96631
R | 100 | 150 | 910 | 25 | ST | 1.047198 | D | H-90 | 496.6 | 571.09 | N/A | 0 | 40 | IC | 1000 | 8 | 5 | 290 | 0.7396631 | 73.96631
R | 100 | 150 | 910 | 25 | ST | 1.047198 | D | H-90 | 484.9 | 557.635 | N/A | 0 | 40 | IC | 1000 | 12 | 7.5 | 290 | 0.5849923 | 58.49923
R | 100 | 150 | 910 | 25 | ST | 1.047198 | D | H-90 | 484.9 | 557.635 | N/A | 0 | 40 | IC | 1000 | 12 | 7.5 | 290 | 0.5849923 | 58.49923
R | 100 | 150 | 910 | 25 | ST | 1.047198 | D | H-90 | 484.9 | 557.635 | N/A | 0 | 40 | IC | 1000 | 12 | 7.5 | 290 | 0.5849923 | 58.49923
R | 100 | 150 | 910 | 25 | ST | 1.047198 | D | H-90 | 473.2 | 544.18 | N/A | 0 | 40 | IC | 1000 | 16 | 10 | 290 | 0.4165391 | 41.65391
R | 100 | 150 | 910 | 25 | ST | 1.047198 | D | H-90 | 473.2 | 544.18 | N/A | 0 | 40 | IC | 1000 | 16 | 10 | 290 | 0.4165391 | 41.65391
R | 100 | 150 | 910 | 25 | ST | 1.047198 | D | H-90 | 473.2 | 544.18 | N/A | 0 | 40 | IC | 1000 | 16 | 10 | 290 | 0.4165391 | 41.65391
R | 100 | 150 | 910 | 25 | ST | 1.047198 | D | H-90 | 514.15 | 591.2725 | N/A | 0 | 40 | IC | 2000 | 1 | 1.25 | 290 | 0.9326187 | 93.26187
R | 100 | 150 | 910 | 25 | ST | 1.047198 | D | H-90 | 514.15 | 591.2725 | N/A | 0 | 40 | IC | 2000 | 1 | 1.25 | 290 | 0.9326187 | 93.26187
R | 100 | 150 | 910 | 25 | ST | 1.047198 | D | H-90 | 514.15 | 591.2725 | N/A | 0 | 40 | IC | 2000 | 1 | 1.25 | 290 | 0.9326187 | 93.26187
R | 100 | 150 | 910 | 25 | ST | 1.047198 | D | H-90 | 508.3 | 584.545 | N/A | 0 | 40 | IC | 2000 | 2 | 2.5 | 290 | 0.8713629 | 87.13629
R | 100 | 150 | 910 | 25 | ST | 1.047198 | D | H-90 | 508.3 | 584.545 | N/A | 0 | 40 | IC | 2000 | 2 | 2.5 | 290 | 0.8713629 | 87.13629
R | 100 | 150 | 910 | 25 | ST | 1.047198 | D | H-90 | 508.3 | 584.545 | N/A | 0 | 40 | IC | 2000 | 2 | 2.5 | 290 | 0.8713629 | 87.13629
R | 100 | 150 | 910 | 25 | ST | 1.047198 | D | H-90 | 502.45 | 577.8175 | N/A | 0 | 40 | IC | 2000 | 3 | 3.75 | 290 | 0.7856049 | 78.56049
R | 100 | 150 | 910 | 25 | ST | 1.047198 | D | H-90 | 502.45 | 577.8175 | N/A | 0 | 40 | IC | 2000 | 3 | 3.75 | 290 | 0.7856049 | 78.56049
R | 100 | 150 | 910 | 25 | ST | 1.047198 | D | H-90 | 502.45 | 577.8175 | N/A | 0 | 40 | IC | 2000 | 3 | 3.75 | 290 | 0.7856049 | 78.56049
R | 100 | 150 | 910 | 25 | ST | 1.047198 | D | H-90 | 496.6 | 571.09 | N/A | 0 | 40 | IC | 2000 | 4 | 5 | 290 | 0.7105666 | 71.05666
R | 100 | 150 | 910 | 25 | ST | 1.047198 | D | H-90 | 496.6 | 571.09 | N/A | 0 | 40 | IC | 2000 | 4 | 5 | 290 | 0.7105666 | 71.05666
R | 100 | 150 | 910 | 25 | ST | 1.047198 | D | H-90 | 496.6 | 571.09 | N/A | 0 | 40 | IC | 2000 | 4 | 5 | 290 | 0.7105666 | 71.05666
R | 100 | 150 | 910 | 25 | ST | 1.047198 | D | H-90 | 484.9 | 557.635 | N/A | 0 | 40 | IC | 2000 | 6 | 7.5 | 290 | 0.5099541 | 50.99541
R | 100 | 150 | 910 | 25 | ST | 1.047198 | D | H-90 | 484.9 | 557.635 | N/A | 0 | 40 | IC | 2000 | 6 | 7.5 | 290 | 0.5099541 | 50.99541
R | 100 | 150 | 910 | 25 | ST | 1.047198 | D | H-90 | 484.9 | 557.635 | N/A | 0 | 40 | IC | 2000 | 6 | 7.5 | 290 | 0.5099541 | 50.99541
R | 100 | 150 | 910 | 25 | ST | 1.047198 | D | H-90 | 473.2 | 544.18 | N/A | 0 | 40 | IC | 2000 | 8 | 10 | 290 | 0.381317 | 38.1317
R | 100 | 150 | 910 | 25 | ST | 1.047198 | D | H-90 | 473.2 | 544.18 | N/A | 0 | 40 | IC | 2000 | 8 | 10 | 290 | 0.381317 | 38.1317
R | 100 | 150 | 910 | 25 | ST | 1.047198 | D | H-90 | 473.2 | 544.18 | N/A | 0 | 40 | IC | 2000 | 8 | 10 | 290 | 0.381317 | 38.1317
R | 100 | 150 | 910 | 25 | ST | 1.047198 | D | H-90 | 514.15 | 591.2725 | N/A | 0 | 40 | IC | 4000 | 0.5 | 1.25 | 290 | 0.9203675 | 92.03675
R | 100 | 150 | 910 | 25 | ST | 1.047198 | D | H-90 | 514.15 | 591.2725 | N/A | 0 | 40 | IC | 4000 | 0.5 | 1.25 | 290 | 0.9203675 | 92.03675
R | 100 | 150 | 910 | 25 | ST | 1.047198 | D | H-90 | 514.15 | 591.2725 | N/A | 0 | 40 | IC | 4000 | 0.5 | 1.25 | 290 | 0.9203675 | 92.03675
R | 100 | 150 | 910 | 25 | ST | 1.047198 | D | H-90 | 508.3 | 584.545 | N/A | 0 | 40 | IC | 4000 | 1 | 2.5 | 290 | 0.8269525 | 82.69525
R | 100 | 150 | 910 | 25 | ST | 1.047198 | D | H-90 | 508.3 | 584.545 | N/A | 0 | 40 | IC | 4000 | 1 | 2.5 | 290 | 0.8269525 | 82.69525
R | 100 | 150 | 910 | 25 | ST | 1.047198 | D | H-90 | 508.3 | 584.545 | N/A | 0 | 40 | IC | 4000 | 1 | 2.5 | 290 | 0.8269525 | 82.69525
R | 100 | 150 | 910 | 25 | ST | 1.047198 | D | H-90 | 502.45 | 577.8175 | N/A | 0 | 40 | IC | 4000 | 1.5 | 3.75 | 290 | 0.7442573 | 74.42573
R | 100 | 150 | 910 | 25 | ST | 1.047198 | D | H-90 | 502.45 | 577.8175 | N/A | 0 | 40 | IC | 4000 | 1.5 | 3.75 | 290 | 0.7442573 | 74.42573
R | 100 | 150 | 910 | 25 | ST | 1.047198 | D | H-90 | 502.45 | 577.8175 | N/A | 0 | 40 | IC | 4000 | 1.5 | 3.75 | 290 | 0.7442573 | 74.42573
R | 100 | 150 | 910 | 25 | ST | 1.047198 | D | H-90 | 496.6 | 571.09 | N/A | 0 | 40 | IC | 4000 | 2 | 5 | 290 | 0.6202144 | 62.02144
R | 100 | 150 | 910 | 25 | ST | 1.047198 | D | H-90 | 496.6 | 571.09 | N/A | 0 | 40 | IC | 4000 | 2 | 5 | 290 | 0.6202144 | 62.02144
R | 100 | 150 | 910 | 25 | ST | 1.047198 | D | H-90 | 496.6 | 571.09 | N/A | 0 | 40 | IC | 4000 | 2 | 5 | 290 | 0.6202144 | 62.02144
R | 100 | 150 | 910 | 25 | ST | 1.047198 | D | H-90 | 484.9 | 557.635 | N/A | 0 | 40 | IC | 4000 | 3 | 7.5 | 290 | 0.431853 | 43.1853
R | 100 | 150 | 910 | 25 | ST | 1.047198 | D | H-90 | 484.9 | 557.635 | N/A | 0 | 40 | IC | 4000 | 3 | 7.5 | 290 | 0.431853 | 43.1853
R | 100 | 150 | 910 | 25 | ST | 1.047198 | D | H-90 | 484.9 | 557.635 | N/A | 0 | 40 | IC | 4000 | 3 | 7.5 | 290 | 0.431853 | 43.1853
R | 100 | 150 | 910 | 25 | ST | 1.047198 | D | H-90 | 473.2 | 544.18 | N/A | 0 | 40 | IC | 4000 | 4 | 10 | 290 | 0.2220521 | 22.20521
R | 100 | 150 | 910 | 25 | ST | 1.047198 | D | H-90 | 473.2 | 544.18 | N/A | 0 | 40 | IC | 4000 | 4 | 10 | 290 | 0.2220521 | 22.20521
R | 100 | 150 | 910 | 25 | ST | 1.047198 | D | H-90 | 473.2 | 544.18 | N/A | 0 | 40 | IC | 4000 | 4 | 10 | 290 | 0.2220521 | 22.20521
R | 100 | 150 | 910 | 25 | ST | 1.047198 | D | H-90 | 496.6 | 571.09 | N/A | 0 | 40 | IC | 3000 | 2.666667 | 5 | 290 | 0.6952527 | 69.52527
R | 100 | 150 | 910 | 25 | ST | 1.047198 | D | H-90 | 496.6 | 571.09 | N/A | 0 | 40 | IC | 3000 | 2.666667 | 5 | 290 | 0.6952527 | 69.52527
R | 100 | 150 | 910 | 25 | ST | 1.047198 | D | H-90 | 496.6 | 571.09 | N/A | 0 | 40 | IC | 3000 | 2.666667 | 5 | 290 | 0.719755 | 71.9755
R | 100 | 150 | 910 | 25 | ST | 1.047198 | D | H-90 | 496.6 | 571.09 | N/A | 0 | 40 | IC | 3000 | 2.666667 | 5 | 290 | 0.719755 | 71.9755
R | 100 | 150 | 910 | 25 | ST | 1.047198 | D | H-90 | 496.6 | 571.09 | N/A | 0 | 40 | IC | 3000 | 2.666667 | 5 | 290 | 0.7029096 | 70.29096
R | 100 | 150 | 910 | 25 | ST | 1.047198 | D | H-90 | 496.6 | 571.09 | N/A | 0 | 40 | IC | 3000 | 2.666667 | 5 | 290 | 0.7029096 | 70.29096
R | 100 | 150 | 910 | 25 | ST | 1.047198 | D | H-90 | 496.6 | 571.09 | N/A | 0 | 40 | IC | 3000 | 2.666667 | 5 | 290 | 0.6860643 | 68.60643
R | 100 | 150 | 910 | 25 | ST | 1.047198 | D | H-90 | 496.6 | 571.09 | N/A | 0 | 40 | IC | 3000 | 2.666667 | 5 | 290 | 0.6860643 | 68.60643
R | 150 | 280 | 3000 | 22 | T_C | 0.5385587 | D | S | 550 | 605 | P | 0.1713596 | 65.3 | C | 0 | 0 | 0 | 1430 | 1 | 100
R | 150 | 280 | 3000 | 22 | T_C | 0.5385587 | D | S | 451 | 496.1 | P | 0.1713596 | 63.4 | EI | 1.8 | 4748 | 20 | 1430 | 0.7777778 | 77.77778
R | 100 | 150 | 1500 | 25 | ST | 0.5235988 | D | S | 415 | 664 | N/A | 0 | 37 | C | 0 | 0 | 0 | 750 | 0.9145729 | 91.45729
R | 100 | 150 | 1500 | 25 | ST | 0.5235988 | D | S | 415 | 664 | N/A | 0 | 37 | C | 0 | 0 | 0 | 750 | 1.085427 | 108.5427
R | 100 | 150 | 1500 | 25 | ST | 0.5235988 | D | S | 363.49435 | 581.59096 | N/A | 0 | 37 | IC | 200 | 80 | 13.79 | 750 | 0.9045226 | 90.45226
R | 100 | 150 | 1500 | 25 | ST | 0.5235988 | D | S | 366.85585 | 586.96936 | N/A | 0 | 37 | IC | 200 | 80 | 12.89 | 750 | 1.025126 | 102.5126
R | 100 | 150 | 1500 | 25 | ST | 0.5235988 | D | S | 364.16665 | 582.66664 | N/A | 0 | 37 | IC | 200 | 80 | 13.61 | 750 | 0.9547739 | 95.47739
R | 100 | 150 | 1500 | 25 | ST | 0.5235988 | D | S | 317.9647 | 508.74352 | N/A | 0 | 37 | IC | 200 | 180 | 25.98 | 750 | 0.9045226 | 90.45226
R | 100 | 150 | 1500 | 25 | ST | 0.5235988 | D | S | 337.57345 | 540.11752 | N/A | 0 | 37 | IC | 200 | 80 | 20.73 | 750 | 0.9648241 | 96.48241
R | 100 | 150 | 1500 | 25 | ST | 0.5235988 | D | S | 349.6375 | 559.42 | N/A | 0 | 37 | IC | 200 | 80 | 17.5 | 750 | 0.9246231 | 92.46231
R | 100 | 150 | 1500 | 25 | ST | 0.5235988 | D | S | 364.61485 | 583.38376 | N/A | 0 | 37 | IC | 200 | 80 | 13.49 | 750 | 1.025126 | 102.5126
R | 100 | 150 | 1500 | 25 | ST | 0.5235988 | D | S | 325.2106 | 520.33696 | N/A | 0 | 37 | IC | 200 | 180 | 24.04 | 750 | 0.7738693 | 77.38693
R | 100 | 150 | 1500 | 25 | ST | 0.5235988 | D | S | 383.7754 | 614.04064 | N/A | 0 | 37 | IC | 200 | 40 | 8.36 | 750 | 0.9849246 | 98.49246
R | 100 | 150 | 1500 | 25 | ST | 0.5235988 | D | S | 384.5224 | 615.23584 | N/A | 0 | 37 | IC | 200 | 40 | 8.16 | 750 | 0.9547739 | 95.47739
R | 100 | 150 | 910 | 54 | T_C | 0.6702064 | D | H-90 | 460 | 496.8 | P | 0.8699795 | 40 | C | 0 | 0 | 0 | 250 | 1 | 100
R | 100 | 150 | 910 | 54 | T_C | 0.6702064 | D | H-90 | 460 | 496.8 | P | 0.8699795 | 40 | C | 0 | 0 | 0 | 250 | 1 | 100
R | 100 | 150 | 910 | 54 | T_C | 0.6702064 | D | H-90 | 448.822 | 484.72776 | P | 0.8699795 | 40 | IC | 1000 | 14 | 2.7 | 250 | 1.036232 | 103.6232
R | 100 | 150 | 910 | 54 | T_C | 0.6702064 | D | H-90 | 445.51 | 481.1508 | P | 0.8699795 | 40 | IC | 1000 | 14 | 3.5 | 250 | 0.9468599 | 94.68599
R | 100 | 150 | 910 | 54 | T_C | 0.6702064 | D | H-90 | 438.058 | 473.10264 | P | 0.8699795 | 40 | IC | 1000 | 14 | 5.3 | 250 | 0.8043478 | 80.43478
R | 100 | 150 | 910 | 54 | T_C | 0.6702064 | D | H-90 | 431.434 | 465.94872 | P | 0.8699795 | 40 | IC | 1000 | 14 | 6.9 | 250 | 0.8357488 | 83.57488
R | 100 | 150 | 910 | 54 | T_C | 0.6702064 | D | H-90 | 428.122 | 462.37176 | P | 0.8699795 | 40 | IC | 1000 | 28 | 7.7 | 250 | 0.8091787 | 80.91787
R | 100 | 150 | 910 | 54 | T_C | 0.6702064 | D | H-90 | 423.154 | 457.00632 | P | 0.8699795 | 40 | IC | 1000 | 28 | 8.9 | 250 | 0.6352657 | 63.52657
R | 100 | 150 | 910 | 54 | T_C | 0.6702064 | D | H-90 | 397.486 | 429.28488 | P | 0.8699795 | 40 | IC | 1000 | 35 | 15.1 | 250 | 0.4130435 | 41.30435
R | 100 | 150 | 910 | 54 | T_C | 0.6702064 | D | H-90 | 392.104 | 423.47232 | P | 0.8699795 | 40 | IC | 1000 | 35 | 16.4 | 250 | 0.2439614 | 24.39614
R | 100 | 150 | 910 | 55 | T_C | 1.047198 | D | H-90 | 460 | 496.8 | P | 0.8699795 | 40 | C | 0 | 0 | 0 | 250 | 1 | 100
R | 100 | 150 | 910 | 55 | T_C | 1.047198 | D | H-90 | 460 | 496.8 | P | 0.8699795 | 40 | C | 0 | 0 | 0 | 250 | 1 | 100
R | 100 | 150 | 910 | 55 | T_C | 1.047198 | D | H-90 | 436.402 | 471.31416 | P | 0.8699795 | 40 | IC | 1000 | 14 | 5.7 | 250 | 1.009615 | 100.9615
R | 100 | 150 | 910 | 55 | T_C | 1.047198 | D | H-90 | 434.746 | 469.52568 | P | 0.8699795 | 40 | IC | 1000 | 14 | 6.1 | 250 | 0.8814103 | 88.14103
R | 100 | 150 | 910 | 55 | T_C | 1.047198 | D | H-90 | 428.122 | 462.37176 | P | 0.8699795 | 40 | IC | 1000 | 28 | 7.7 | 250 | 0.7644231 | 76.44231
R | 100 | 150 | 910 | 55 | T_C | 1.047198 | D | H-90 | 420.67 | 454.3236 | P | 0.8699795 | 40 | IC | 1000 | 28 | 9.5 | 250 | 0.8060897 | 80.60897
R | 100 | 150 | 910 | 55 | T_C | 1.047198 | D | H-90 | 417.772 | 451.19376 | P | 0.8699795 | 40 | IC | 1000 | 35 | 10.2 | 250 | 0.6858974 | 68.58974
R | 100 | 150 | 910 | 55 | T_C | 1.047198 | D | H-90 | 400.384 | 432.41472 | P | 0.8699795 | 40 | IC | 1000 | 35 | 14.4 | 250 | 0.6394231 | 63.94231
R | 100 | 150 | 910 | 56 | T_C | 1.507964 | D | H-90 | 460 | 496.8 | P | 0.8699795 | 40 | C | 0 | 0 | 0 | 250 | 1 | 100
R | 100 | 150 | 910 | 56 | T_C | 1.507964 | D | H-90 | 460 | 496.8 | P | 0.8699795 | 40 | C | 0 | 0 | 0 | 250 | 1 | 100
R | 100 | 150 | 910 | 56 | T_C | 1.507964 | D | H-90 | 454.618 | 490.98744 | P | 0.8699795 | 40 | IC | 1000 | 14 | 1.3 | 250 | 0.9306431 | 93.06431
R | 100 | 150 | 910 | 56 | T_C | 1.507964 | D | H-90 | 452.962 | 489.19896 | P | 0.8699795 | 40 | IC | 1000 | 14 | 1.7 | 250 | 0.8928121 | 89.28121
R | 100 | 150 | 910 | 56 | T_C | 1.507964 | D | H-90 | 449.65 | 485.622 | P | 0.8699795 | 40 | IC | 1000 | 28 | 2.5 | 250 | 0.8020177 | 80.20177
R | 100 | 150 | 910 | 56 | T_C | 1.507964 | D | H-90 | 447.166 | 482.93928 | P | 0.8699795 | 40 | IC | 1000 | 28 | 3.1 | 250 | 0.7225725 | 72.25725
R | 100 | 150 | 910 | 56 | T_C | 1.507964 | D | H-90 | 442.612 | 478.02096 | P | 0.8699795 | 40 | IC | 1000 | 35 | 4.2 | 250 | 0.778058 | 77.8058
R | 100 | 150 | 910 | 56 | T_C | 1.507964 | D | H-90 | 435.574 | 470.41992 | P | 0.8699795 | 40 | IC | 1000 | 35 | 5.9 | 250 | 0.6393443 | 63.93443
R | 152 | 254 | 3200 | 40.5 | T_C | 0.9154299 | D | S | 450 | 585 | P | 0.8267349 | 40 | C | 0 | 0 | 0 | 1000 | 1 | 100
R | 152 | 254 | 3200 | 40.5 | T_C | 0.9154299 | D | S | 413.955 | 538.1415 | P | 0.8267349 | 41 | IC | 325 | 50 | 8.9 | 1000 | 0.9362667 | 93.62667
R | 152 | 254 | 3200 | 40.5 | T_C | 0.9154299 | D | S | 392.49 | 510.237 | P | 0.8267349 | 41 | IC | 325 | 110 | 14.2 | 1000 | 0.8901333 | 89.01333
R | 152 | 254 | 3200 | 40.5 | T_C | 0.9154299 | D | S | 360.09 | 468.117 | P | 0.8267349 | 41 | IC | 325 | 210 | 22.2 | 1000 | 0.8002667 | 80.02667
R | 152 | 254 | 3200 | 40.5 | T_C | 0.9154299 | D | S | 322.02 | 418.626 | P | 0.8267349 | 41 | IC | 325 | 310 | 31.6 | 1000 | 0.7102667 | 71.02667
R | 152 | 254 | 3200 | 40.5 | T_C | 0.9154299 | D | S | 410.715 | 533.9295 | P | 0.8267349 | 41 | IC | 325 | 50 | 9.7 | 1000 | 0.8810667 | 88.10667
R | 152 | 254 | 3200 | 40.5 | T_C | 0.9154299 | D | S | 387.63 | 503.919 | P | 0.8267349 | 41 | IC | 325 | 110 | 15.4 | 1000 | 0.8612 | 86.12
R | 152 | 254 | 3200 | 40.5 | T_C | 0.9154299 | D | S | 357.66 | 464.958 | P | 0.8267349 | 41 | IC | 325 | 210 | 22.8 | 1000 | 0.8557333 | 85.57333
R | 152 | 254 | 3200 | 40.5 | T_C | 0.9154299 | D | S | 328.5 | 427.05 | P | 0.8267349 | 41 | IC | 325 | 310 | 30 | 1000 | 0.7582667 | 75.82667
S | 150 | 150 | 1100 | 30 | T_C | 0.6981317 | D | H-180 | 520 | 551 | D | 0.418879 | 45.8 | C | 0 | 0 | 0 | 350 | 1 | 100
S | 150 | 150 | 1100 | 30 | T_C | 0.6981317 | D | H-180 | 520 | 551 | D | 0.418879 | 45.8 | C | 0 | 0 | 0 | 350 | 1 | 100
S | 150 | 150 | 1100 | 30 | T_C | 0.6981317 | D | H-180 | 494.728 | 524.2214 | D | 0.418879 | 38.91 | IC | 2000 | 4 | 5.4 | 350 | 0.9355509 | 93.55509
S | 150 | 150 | 1100 | 30 | T_C | 0.6981317 | D | H-180 | 494.728 | 524.2214 | D | 0.418879 | 38.91 | IC | 2000 | 4 | 5.4 | 350 | 0.8870409 | 88.70409
S | 150 | 150 | 1100 | 30 | T_C | 0.6981317 | D | H-180 | 453.544 | 480.5822 | D | 0.418879 | 36.89 | IC | 3000 | 4 | 14.2 | 350 | 0.8038808 | 80.38808
S | 150 | 150 | 1100 | 30 | T_C | 0.6981317 | D | H-180 | 453.544 | 480.5822 | D | 0.418879 | 36.89 | IC | 3000 | 4 | 14.2 | 350 | 0.7165627 | 71.65627
S | 150 | 150 | 1100 | 30 | T_C | 0.6981317 | D | H-180 | 448.864 | 475.6232 | D | 0.418879 | 45.77 | IC | 2000 | 6 | 15.2 | 350 | 0.8260568 | 82.60568
S | 150 | 150 | 1100 | 30 | T_C | 0.6981317 | D | H-180 | 448.864 | 475.6232 | D | 0.418879 | 45.77 | IC | 2000 | 6 | 15.2 | 350 | 0.7137907 | 71.37907
S | 150 | 150 | 1100 | 30 | T_C | 0.6981317 | D | H-180 | 419.848 | 444.8774 | D | 0.418879 | 46.45 | IC | 3000 | 6 | 21.4 | 350 | 0.7013167 | 70.13167
S | 150 | 150 | 1100 | 30 | T_C | 0.6981317 | D | H-180 | 419.848 | 444.8774 | D | 0.418879 | 46.45 | IC | 3000 | 6 | 21.4 | 350 | 0.7498267 | 74.98267
S | 150 | 150 | 1100 | 30 | T_C | 0.6981317 | D | H-180 | 419.38 | 444.3815 | D | 0.418879 | 33.4 | IC | 2000 | 8 | 21.5 | 350 | 0.6943867 | 69.43867
S | 150 | 150 | 1100 | 30 | T_C | 0.6981317 | D | H-180 | 419.38 | 444.3815 | D | 0.418879 | 33.4 | IC | 2000 | 8 | 21.5 | 350 | 0.6181566 | 61.81566
S | 150 | 150 | 1100 | 30 | T_C | 0.6981317 | D | H-180 | 374.92 | 397.271 | D | 0.418879 | 46.45 | IC | 3000 | 8 | 31 | 350 | 0.4310464 | 43.10464
S | 150 | 150 | 1100 | 30 | T_C | 0.6981317 | D | H-180 | 374.92 | 397.271 | D | 0.418879 | 46.45 | IC | 3000 | 8 | 31 | 350 | 0.5904366 | 59.04366
S | 150 | 150 | 1100 | 31 | T_C | 1.00531 | D | H-180 | 590 | 700 | D | 0.418879 | 36.3 | C | 0 | 0 | 0 | 350 | 1 | 100
S | 150 | 150 | 1100 | 31 | T_C | 1.00531 | D | H-180 | 590 | 700 | D | 0.418879 | 36.3 | C | 0 | 0 | 0 | 350 | 1 | 100
S | 150 | 150 | 1100 | 31 | T_C | 1.00531 | D | H-180 | 560.795 | 665.35 | D | 0.418879 | 39.94 | IC | 2000 | 4 | 5.5 | 350 | 0.8339223 | 83.39223
S | 150 | 150 | 1100 | 31 | T_C | 1.00531 | D | H-180 | 560.795 | 665.35 | D | 0.418879 | 39.94 | IC | 2000 | 4 | 5.5 | 350 | 0.8822144 | 88.22144
S | 150 | 150 | 1100 | 31 | T_C | 1.00531 | D | H-180 | 543.272 | 644.56 | D | 0.418879 | 35.68 | IC | 3000 | 4 | 8.8 | 350 | 1.167256 | 116.7256
S | 150 | 150 | 1100 | 31 | T_C | 1.00531 | D | H-180 | 543.272 | 644.56 | D | 0.418879 | 35.68 | IC | 3000 | 4 | 8.8 | 350 | 0.8044759 | 80.44759
S | 150 | 150 | 1100 | 31 | T_C | 1.00531 | D | H-180 | 483.269 | 573.37 | D | 0.418879 | 44.45 | IC | 2000 | 6 | 20.1 | 350 | 0.7444052 | 74.44052
S | 150 | 150 | 1100 | 31 | T_C | 1.00531 | D | H-180 | 483.269 | 573.37 | D | 0.418879 | 44.45 | IC | 2000 | 6 | 20.1 | 350 | 0.6572438 | 65.72438
S | 150 | 150 | 1100 | 31 | T_C | 1.00531 | D | H-180 | 515.66 | 611.8 | D | 0.418879 | 44.21 | IC | 3000 | 6 | 14 | 350 | 0.9988221 | 99.88221
S | 150 | 150 | 1100 | 31 | T_C | 1.00531 | D | H-180 | 515.66 | 611.8 | D | 0.418879 | 44.21 | IC | 3000 | 6 | 14 | 350 | 0.7078916 | 70.78916
S | 150 | 150 | 1100 | 31 | T_C | 1.00531 | D | H-180 | 468.401 | 555.73 | D | 0.418879 | 44.69 | IC | 2000 | 8 | 22.9 | 350 | 0.647821 | 64.7821
S | 150 | 150 | 1100 | 31 | T_C | 1.00531 | D | H-180 | 468.401 | 555.73 | D | 0.418879 | 44.69 | IC | 2000 | 8 | 22.9 | 350 | 0.5512367 | 55.12367
S | 150 | 150 | 1100 | 31 | T_C | 1.00531 | D | H-180 | 454.595 | 539.35 | D | 0.418879 | 37.66 | IC | 3000 | 8 | 25.5 | 350 | 0.4534747 | 45.34747
S | 150 | 150 | 1100 | 31 | T_C | 1.00531 | D | H-180 | 454.595 | 539.35 | D | 0.418879 | 37.66 | IC | 3000 | 8 | 25.5 | 350 | 0.5641932 | 56.41932
S | 150 | 150 | 1100 | 45 | T_C | 0.6981317 | D | H-180 | 520 | 551 | D | 0.418879 | 46.5 | C | 0 | 0 | 0 | 350 | 1 | 100
S | 150 | 150 | 1100 | 45 | T_C | 0.6981317 | D | H-180 | 520 | 551 | D | 0.418879 | 46.5 | C | 0 | 0 | 0 | 350 | 1 | 100
S | 150 | 150 | 1100 | 45 | T_C | 0.6981317 | D | H-180 | 482.56 | 511.328 | D | 0.418879 | 40.18 | IC | 2000 | 4 | 8 | 350 | 0.8205841 | 82.05841
S | 150 | 150 | 1100 | 45 | T_C | 0.6981317 | D | H-180 | 482.56 | 511.328 | D | 0.418879 | 40.18 | IC | 2000 | 4 | 8 | 350 | 0.9193324 | 91.93324
S | 150 | 150 | 1100 | 45 | T_C | 0.6981317 | D | H-180 | 477.412 | 505.8731 | D | 0.418879 | 35.68 | IC | 3000 | 4 | 9.1 | 350 | 0.8776078 | 87.76078
S | 150 | 150 | 1100 | 45 | T_C | 0.6981317 | D | H-180 | 477.412 | 505.8731 | D | 0.418879 | 35.68 | IC | 3000 | 4 | 9.1 | 350 | 0.8080668 | 80.80668
S | 150 | 150 | 1100 | 45 | T_C | 0.6981317 | D | H-180 | 472.732 | 500.9141 | D | 0.418879 | 33.4 | IC | 2000 | 6 | 10.1 | 350 | 0.7190542 | 71.90542
S | 150 | 150 | 1100 | 45 | T_C | 0.6981317 | D | H-180 | 472.732 | 500.9141 | D | 0.418879 | 33.4 | IC | 2000 | 6 | 10.1 | 350 | 0.8428373 | 84.28373
S | 150 | 150 | 1100 | 45 | T_C | 0.6981317 | D | H-180 | 437.632 | 463.7216 | D | 0.418879 | 44.21 | IC | 3000 | 6 | 17.6 | 350 | 0.7329624 | 73.29624
S | 150 | 150 | 1100 | 45 | T_C | 0.6981317 | D | H-180 | 437.632 | 463.7216 | D | 0.418879 | 44.21 | IC | 3000 | 6 | 17.6 | 350 | 0.8052851 | 80.52851
S | 150 | 150 | 1100 | 45 | T_C | 0.6981317 | D | H-180 | 419.848 | 444.8774 | D | 0.418879 | 33.4 | IC | 2000 | 8 | 21.4 | 350 | 0.7260083 | 72.60083
S | 150 | 150 | 1100 | 45 | T_C | 0.6981317 | D | H-180 | 419.848 | 444.8774 | D | 0.418879 | 33.4 | IC | 2000 | 8 | 21.4 | 350 | 0.5702364 | 57.02364
S | 150 | 150 | 1100 | 45 | T_C | 0.6981317 | D | H-180 | 357.136 | 378.4268 | D | 0.418879 | 33.4 | IC | 3000 | 8 | 34.8 | 350 | 0.6550765 | 65.50765
S | 150 | 150 | 1100 | 45 | T_C | 0.6981317 | D | H-180 | 357.136 | 378.4268 | D | 0.418879 | 33.4 | IC | 3000 | 8 | 34.8 | 350 | 0.527121 | 52.7121
S | 150 | 150 | 1100 | 46 | T_C | 1.00531 | D | H-180 | 590 | 700 | D | 0.418879 | 46.1 | C | 0 | 0 | 0 | 350 | 1 | 100
S | 150 | 150 | 1100 | 46 | T_C | 1.00531 | D | H-180 | 590 | 700 | D | 0.418879 | 46.1 | C | 0 | 0 | 0 | 350 | 1 | 100
S | 150 | 150 | 1100 | 46 | T_C | 1.00531 | D | H-180 | 548.051 | 650.23 | D | 0.418879 | 36.89 | IC | 2000 | 4 | 7.9 | 350 | 0.9063973 | 90.63973
S | 150 | 150 | 1100 | 46 | T_C | 1.00531 | D | H-180 | 548.051 | 650.23 | D | 0.418879 | 36.89 | IC | 2000 | 4 | 7.9 | 350 | 0.9589226 | 95.89226
S | 150 | 150 | 1100 | 46 | T_C | 1.00531 | D | H-180 | 532.121 | 631.33 | D | 0.418879 | 46.49 | IC | 3000 | 4 | 10.9 | 350 | 0.9252525 | 92.52525
S | 150 | 150 | 1100 | 46 | T_C | 1.00531 | D | H-180 | 532.121 | 631.33 | D | 0.418879 | 46.49 | IC | 3000 | 4 | 10.9 | 350 | 0.8417508 | 84.17508
S | 150 | 150 | 1100 | 46 | T_C | 1.00531 | D | H-180 | 518.846 | 615.58 | D | 0.418879 | 46.49 | IC | 2000 | 6 | 13.4 | 350 | 0.8767677 | 87.67677
S | 150 | 150 | 1100 | 46 | T_C | 1.00531 | D | H-180 | 518.846 | 615.58 | D | 0.418879 | 46.49 | IC | 2000 | 6 | 13.4 | 350 | 0.7744108 | 77.44108
S | 150 | 150 | 1100 | 46 | T_C | 1.00531 | D | H-180 | 491.234 | 582.82 | D | 0.418879 | 40.94 | IC | 3000 | 6 | 18.6 | 350 | 0.6922559 | 69.22559
S | 150 | 150 | 1100 | 46 | T_C | 1.00531 | D | H-180 | 491.234 | 582.82 | D | 0.418879 | 40.94 | IC | 3000 | 6 | 18.6 | 350 | 1.025253 | 102.5253
S | 150 | 150 | 1100 | 46 | T_C | 1.00531 | D | H-180 | 494.42 | 586.6 | D | 0.418879 | 40.94 | IC | 2000 | 8 | 18 | 350 | 0.6895623 | 68.95623
S | 150 | 150 | 1100 | 46 | T_C | 1.00531 | D | H-180 | 494.42 | 586.6 | D | 0.418879 | 40.94 | IC | 2000 | 8 | 18 | 350 | 0.6141414 | 61.41414
S | 150 | 150 | 1100 | 46 | T_C | 1.00531 | D | H-180 | 480.083 | 569.59 | D | 0.418879 | 37.66 | IC | 3000 | 8 | 20.7 | 350 | 0.5858586 | 58.58586
S | 150 | 150 | 1100 | 46 | T_C | 1.00531 | D | H-180 | 480.083 | 569.59 | D | 0.418879 | 37.66 | IC | 3000 | 8 | 20.7 | 350 | 0.6760943 | 67.60943
R | 150 | 200 | 2100 | 36 | T_C | 5.361651 | D | S | 498 | 604 | D | 0.4468043 | 48.5 | C | 0 | 0 | 0 | 750 | 1.057269 | 105.7269
R | 150 | 200 | 2100 | 36 | T_C | 5.361651 | D | S | 498 | 604 | D | 0.4468043 | 37.2 | C | 0 | 0 | 0 | 750 | 0.9427313 | 94.27313
R | 150 | 200 | 2100 | 36 | T_C | 5.361651 | D | S | 487.2432 | 590.9536 | D | 0.4468043 | 43.8 | IC | 900 | 60 | 2.4 | 750 | 1.027313 | 102.7313
R | 150 | 200 | 2100 | 36 | T_C | 5.361651 | D | S | 472.9008 | 573.5584 | D | 0.4468043 | 37.6 | IC | 250 | 60 | 5.6 | 750 | 0.743025 | 74.3025
R | 150 | 200 | 2100 | 28 | T_C | 2.680826 | D | S | 529 | 627 | D | 0.4468043 | 48.1 | C | 0 | 0 | 0 | 750 | 1 | 100
R | 150 | 200 | 2100 | 28 | T_C | 2.680826 | D | S | 512.8126 | 607.8138 | D | 0.4468043 | 48.6 | IC | 450 | 60 | 3.4 | 750 | 0.9507157 | 95.07157
R | 150 | 200 | 2100 | 28 | T_C | 2.680826 | D | S | 497.5774 | 589.7562 | D | 0.4468043 | 48.6 | IC | 450 | 90 | 6.6 | 750 | 0.8532145 | 85.32145
R | 150 | 200 | 2100 | 28 | T_C | 2.680826 | D | S | 479.9617 | 568.8771 | D | 0.4468043 | 48.6 | IC | 450 | 120 | 10.3 | 750 | 0.8199397 | 81.99397
R | 150 | 200 | 2100 | 28 | T_C | 1.340413 | D | S | 529 | 627 | D | 0.4468043 | 35.7 | C | 0 | 0 | 0 | 750 | 1 | 100
R | 150 | 200 | 2100 | 28 | T_C | 1.340413 | D | S | 487.1032 | 577.3416 | D | 0.4468043 | 35.7 | IC | 450 | 60 | 8.8 | 750 | 0.9314079 | 93.14079
R | 150 | 200 | 2100 | 26 | T_C | 0.7539822 | D | S | 489 | 595 | D | 0.4468043 | 35.8 | C | 0 | 0 | 0 | 750 | 1 | 100
R | 150 | 200 | 2100 | 26 | T_C | 0.7539822 | D | S | 440.1489 | 535.5595 | D | 0.4468043 | 44.5 | IC | 350 | 60 | 11.1 | 750 | 0.9047619 | 90.47619
R | 150 | 200 | 2100 | 26 | T_C | 0.7539822 | D | S | 489 | 595 | D | 0.4468043 | 47.1 | C | 0 | 0 | 0 | 750 | 1 | 100
R | 150 | 200 | 2100 | 26 | T_C | 0.7539822 | D | S | 489 | 595 | D | 0.4468043 | 34.4 | C | 0 | 0 | 0 | 750 | 1 | 100
R | 150 | 200 | 2100 | 26 | T_C | 0.7539822 | D | S | 444.1098 | 540.379 | D | 0.4468043 | 47.1 | IC | 350 | 60 | 10.2 | 750 | 0.8152381 | 81.52381
R | 150 | 200 | 2100 | 26 | T_C | 0.7539822 | P | S | 385 | 539 | D | 0.4468043 | 35.2 | C | 0 | 0 | 0 | 750 | 1 | 100
R | 150 | 200 | 2100 | 26 | T_C | 0.7539822 | P | S | 348.6175 | 488.0645 | D | 0.4468043 | 35.2 | IC | 350 | 60 | 10.5 | 750 | 0.9266667 | 92.66667
R | 100 | 150 | 1500 | 25 | ST | 0.5235988 | D | S | 415 | 664 | N/A | 0 | 27 | C | 0 | 0 | 0 | 750 | 1 | 100
R | 100 | 150 | 1500 | 25 | ST | 0.5235988 | D | S | 415 | 664 | N/A | 0 | 27 | C | 0 | 0 | 0 | 750 | 1 | 100
R | 100 | 150 | 1500 | 25 | ST | 0.5235988 | D | S | 380.4886 | 608.78176 | N/A | 0 | 27 | IC | 80 | 40 | 9.24 | 750 | 0.6583333 | 65.83333
R | 100 | 150 | 1500 | 25 | ST | 0.5235988 | D | S | 355.6135 | 568.9816 | N/A | 0 | 27 | IC | 80 | 80 | 15.9 | 750 | 0.3583333 | 35.83333
R | 100 | 150 | 1500 | 25 | ST | 0.5235988 | D | S | 352.999 | 564.7984 | N/A | 0 | 27 | IC | 80 | 80 | 16.6 | 750 | 0.475 | 47.5
R | 100 | 150 | 1500 | 25 | ST | 0.5235988 | D | S | 374.662 | 599.4592 | N/A | 0 | 27 | IC | 80 | 40 | 10.8 | 750 | 0.7333333 | 73.33333
R | 100 | 150 | 1500 | 25 | ST | 0.5235988 | D | S | 378.397 | 605.4352 | N/A | 0 | 27 | IC | 80 | 40 | 9.8 | 750 | 0.7666667 | 76.66667
R | 100 | 150 | 1500 | 25 | ST | 0.5235988 | D | S | 343.288 | 549.2608 | N/A | 0 | 27 | IC | 80 | 80 | 19.2 | 750 | 0.5833333 | 58.33333
R | 100 | 150 | 1500 | 25 | ST | 0.5235988 | D | S | 349.6375 | 559.42 | N/A | 0 | 27 | IC | 80 | 80 | 17.5 | 750 | 0.5416667 | 54.16667
R | 100 | 150 | 1500 | 25 | ST | 0.5235988 | D | S | 306.3115 | 490.0984 | N/A | 0 | 27 | IC | 80 | 200 | 29.1 | 750 | 0.2583333 | 25.83333
R | 100 | 150 | 1500 | 25 | ST | 0.5235988 | D | S | 415 | 664 | N/A | 0 | 27 | C | 0 | 0 | 0 | 750 | 1 | 100
R | 150 | 200 | 1250 | 25 | T_C | 0.5235988 | P | S | 342.7 | 387.3 | P | 0.3015929 | 43.2 | C | 0 | 0 | 0 | 500 | 1 | 100
R | 150 | 200 | 1250 | 25 | T_C | 0.5235988 | P | S | 316.17502 | 357.32298 | P | 0.3015929 | 43.2 | IC | 60 | 130 | 8.6 | 500 | 1.224586 | 122.4586
R | 150 | 200 | 1250 | 25 | T_C | 0.5235988 | P | S | 307.23055 | 347.21445 | P | 0.3015929 | 43.2 | IC | 60 | 130 | 11.5 | 500 | 1.255319 | 125.5319
R | 150 | 200 | 2275 | 28 | T_C | 2.010619 | P | S | 261 | 387.3 | P | 0.3015929 | 43.2 | C | 0 | 0 | 0 | 450 | 1 | 100
R | 150 | 200 | 2275 | 28 | T_C | 2.010619 | P | S | 243.1476 | 360.80868 | P | 0.3015929 | 43.2 | IC | 60 | 130 | 7.6 | 450 | 1.06008 | 106.008
R | 150 | 200 | 2275 | 28 | T_C | 2.010619 | P | S | 261 | 387.3 | P | 0.3015929 | 43.2 | C | 0 | 0 | 0 | 450 | 1 | 100
R | 150 | 200 | 2275 | 28 | T_C | 2.010619 | P | S | 244.3221 | 362.55153 | P | 0.3015929 | 43.2 | IC | 60 | 130 | 7.1 | 450 | 1.110286 | 111.0286
R | 150 | 200 | 2275 | 28 | T_C | 2.010619 | P | S | 243.1476 | 360.80868 | P | 0.3015929 | 43.2 | IC | 60 | 130 | 7.6 | 450 | 1.110286 | 111.0286
R | 150 | 200 | 4250 | 25 | T_C | 0.5235988 | P | S | 342.7 | 461.7 | P | 0.3015929 | 43.2 | C | 0 | 0 | 0 | 900 | 1 | 100
R | 150 | 200 | 4250 | 25 | T_C | 0.5235988 | P | S | 318.33403 | 428.87313 | P | 0.3015929 | 43.2 | IC | 60 | 130 | 7.9 | 900 | 1.030211 | 103.0211
R | 150 | 200 | 4250 | 25 | T_C | 0.5235988 | P | S | 321.1099 | 432.6129 | P | 0.3015929 | 43.2 | IC | 60 | 130 | 7 | 900 | 1.081571 | 108.1571
R | 150 | 200 | 4250 | 25 | T_C | 0.5235988 | P | S | 342.7 | 461.7 | P | 0.3015929 | 43.2 | C | 0 | 0 | 0 | 900 | 1 | 100
R | 150 | 200 | 4250 | 25 | T_C | 0.5235988 | P | S | 329.12908 | 443.41668 | P | 0.3015929 | 43.2 | IC | 60 | 65 | 4.4 | 900 | 0.989071 | 98.9071
R | 200 | 215 | 1100 | 48 | T_C | 0.9351718 | D | H-180 | 593 | 700 | P | 0.6283185 | 28 | C | 0 | 0 | 0 | 350 | 1 | 100
R | 200 | 215 | 1100 | 48 | T_C | 0.9351718 | D | H-180 | 593 | 700 | P | 0.6283185 | 28 | C | 0 | 0 | 0 | 350 | 1 | 100
R | 200 | 215 | 1100 | 48 | T_C | 0.9351718 | D | H-180 | 574.3205 | 677.95 | P | 0.6283185 | 28 | IC | 1770 | 6 | 3.5 | 350 | 0.9748172 | 97.48172
R | 200 | 215 | 1100 | 48 | T_C | 0.9351718 | D | H-180 | 560.978 | 662.2 | P | 0.6283185 | 28 | IC | 1770 | 10 | 6 | 350 | 0.873003 | 87.3003
R | 200 | 215 | 1100 | 48 | T_C | 0.9351718 | D | H-180 | 570.95819 | 673.981 | P | 0.6283185 | 28 | IC | 1770 | 4 | 4.13 | 350 | 0.5687981 | 56.87981
R | 200 | 215 | 1100 | 48 | T_C | 0.9351718 | D | H-180 | 508.40855 | 600.145 | P | 0.6283185 | 28 | IC | 1770 | 14 | 15.85 | 350 | 0.6959112 | 69.59112
R | 200 | 215 | 1100 | 48 | T_C | 0.9351718 | D | H-180 | 577.25585 | 681.415 | P | 0.6283185 | 28 | IC | 1770 | 10 | 2.95 | 350 | 0.965069 | 96.5069
R | 200 | 215 | 1100 | 48 | T_C | 0.9351718 | D | H-180 | 508.51529 | 600.271 | P | 0.6283185 | 28 | IC | 1770 | 14 | 15.83 | 350 | 0.5345248 | 53.45248
R | 200 | 265 | 1100 | 48 | T_C | 0.7587243 | D | H-180 | 593 | 700 | P | 0.6283185 | 28 | C | 0 | 0 | 0 | 350 | 1 | 100
R | 200 | 265 | 1100 | 48 | T_C | 0.7587243 | D | H-180 | 593 | 700 | P | 0.6283185 | 28 | C | 0 | 0 | 0 | 350 | 1 | 100
R | 200 | 265 | 1100 | 48 | T_C | 0.7587243 | D | H-180 | 529.91666 | 625.534 | P | 0.6283185 | 28 | IC | 1780 | 10 | 11.82 | 350 | 0.8656159 | 86.56159
R | 200 | 265 | 1100 | 48 | T_C | 0.7587243 | D | H-180 | 540.37718 | 637.882 | P | 0.6283185 | 28 | IC | 1780 | 8 | 9.86 | 350 | 0.9697221 | 96.97221
R | 200 | 265 | 1100 | 48 | T_C | 0.7587243 | D | H-180 | 492.98462 | 581.938 | P | 0.6283185 | 28 | IC | 1780 | 15 | 18.74 | 350 | 0.5756947 | 57.56947
R | 200 | 265 | 1100 | 48 | T_C | 0.7587243 | D | H-180 | 499.44239 | 589.561 | P | 0.6283185 | 28 | IC | 1780 | 15 | 17.53 | 350 | 0.5852343 | 58.52343
R | 200 | 265 | 1100 | 48 | T_C | 0.7587243 | D | H-180 | 456.74639 | 539.161 | P | 0.6283185 | 28 | IC | 1780 | 20 | 25.53 | 350 | 0.6362505 | 63.62505
R | 200 | 265 | 1100 | 48 | T_C | 0.7587243 | D | H-180 | 455.25203 | 537.397 | P | 0.6283185 | 28 | IC | 1780 | 20 | 25.81 | 350 | 0.4968893 | 49.68893
R | 200 | 315 | 1100 | 48 | T_C | 0.6382918 | D | H-180 | 593 | 700 | P | 0.6283185 | 28 | C | 0 | 0 | 0 | 350 | 1 | 100
R | 200 | 315 | 1100 | 48 | T_C | 0.6382918 | D | H-180 | 593 | 700 | P | 0.6283185 | 28 | C | 0 | 0 | 0 | 350 | 1 | 100
R | 200 | 315 | 1100 | 48 | T_C | 0.6382918 | D | H-180 | 521.80442 | 615.958 | P | 0.6283185 | 28 | IC | 1860 | 10 | 13.34 | 350 | 0.6442308 | 64.42308
R | 200 | 315 | 1100 | 48 | T_C | 0.6382918 | D | H-180 | 497.73455 | 587.545 | P | 0.6283185 | 28 | IC | 1860 | 15 | 17.85 | 350 | 0.6183894 | 61.83894
R | 200 | 315 | 1100 | 48 | T_C | 0.6382918 | D | H-180 | 560.87126 | 662.074 | P | 0.6283185 | 28 | IC | 1860 | 5 | 6.02 | 350 | 0.898738 | 89.8738
R | 200 | 315 | 1100 | 48 | T_C | 0.6382918 | D | H-180 | 561.83192 | 663.208 | P | 0.6283185 | 28 | IC | 1860 | 4 | 5.84 | 350 | 0.9504207 | 95.04207
R | 200 | 315 | 1100 | 48 | T_C | 0.6382918 | D | H-180 | 452.69027 | 534.373 | P | 0.6283185 | 28 | IC | 1860 | 20 | 26.29 | 350 | 0.6144832 | 61.44832
R | 200 | 315 | 1100 | 48 | T_C | 0.6382918 | D | H-180 | 568.28969 | 670.831 | P | 0.6283185 | 28 | IC | 1860 | 3 | 4.63 | 350 | 0.9873798 | 98.73798
R | 200 | 215 | 1100 | 49 | T_C | 1.183577 | D | H-180 | 575 | 690 | P | 0.6283185 | 28 | C | 0 | 0 | 0 | 350 | 1 | 100
R | 200 | 215 | 1100 | 49 | T_C | 1.183577 | D | H-180 | 575 | 690 | P | 0.6283185 | 28 | C | 0 | 0 | 0 | 350 | 1 | 100
R | 200 | 215 | 1100 | 49 | T_C | 1.183577 | D | H-180 | 547.676 | 657.2112 | P | 0.6283185 | 28 | IC | 1740 | 6 | 5.28 | 350 | 0.825743 | 82.5743
R | 200 | 215 | 1100 | 49 | T_C | 1.183577 | D | H-180 | 526.355 | 631.626 | P | 0.6283185 | 28 | IC | 1740 | 10 | 9.4 | 350 | 0.5456489 | 54.56489
R | 200 | 215 | 1100 | 49 | T_C | 1.183577 | D | H-180 | 516.67775 | 620.0133 | P | 0.6283185 | 28 | IC | 1740 | 12 | 11.27 | 350 | 0.5503528 | 55.03528
R | 200 | 215 | 1100 | 49 | T_C | 1.183577 | D | H-180 | 511.5545 | 613.8654 | P | 0.6283185 | 28 | IC | 1740 | 13 | 12.26 | 350 | 0.5597605 | 55.97605
R | 200 | 215 | 1100 | 49 | T_C | 1.183577 | D | H-180 | 471.03425 | 565.2411 | P | 0.6283185 | 28 | IC | 1740 | 20 | 20.09 | 350 | 0.4614069 | 46.14069
R | 200 | 215 | 1100 | 49 | T_C | 1.183577 | D | H-180 | 466.0145 | 559.2174 | P | 0.6283185 | 28 | IC | 1740 | 20 | 21.06 | 350 | 0.3938422 | 39.38422
R | 200 | 265 | 1100 | 49 | T_C | 0.9602604 | D | H-180 | 575 | 690 | P | 0.6283185 | 28 | C | 0 | 0 | 0 | 350 | 1 | 100
R | 200 | 265 | 1100 | 49 | T_C | 0.9602604 | D | H-180 | 575 | 690 | P | 0.6283185 | 28 | C | 0 | 0 | 0 | 350 | 1 | 100
R | 200 | 265 | 1100 | 49 | T_C | 0.9602604 | D | H-180 | 527.9075 | 633.489 | P | 0.6283185 | 28 | IC | 1750 | 10 | 9.1 | 350 | 0.6122729 | 61.22729
R | 200 | 265 | 1100 | 49 | T_C | 0.9602604 | D | H-180 | 525.68225 | 630.8187 | P | 0.6283185 | 28 | IC | 1750 | 10 | 9.53 | 350 | 0.7470003 | 74.70003
R | 200 | 265 | 1100 | 49 | T_C | 0.9602604 | D | H-180 | 525.68225 | 630.8187 | P | 0.6283185 | 28 | IC | 1750 | 15 | 9.53 | 350 | 0.5855331 | 58.55331
R | 200 | 265 | 1100 | 49 | T_C | 0.9602604 | D | H-180 | 545.192 | 654.2304 | P | 0.6283185 | 28 | IC | 1750 | 10 | 5.76 | 350 | 0.8035653 | 80.35653
R | 200 | 265 | 1100 | 49 | T_C | 0.9602604 | D | H-180 | 501.6185 | 601.9422 | P | 0.6283185 | 28 | IC | 1750 | 20 | 14.18 | 350 | 1.016798 | 101.6798
R | 200 | 265 | 1100 | 49 | T_C | 0.9602604 | D | H-180 | 482.885 | 579.462 | P | 0.6283185 | 28 | IC | 1750 | 20 | 17.8 | 350 | 0.4957148 | 49.57148
R | 200 | 315 | 1100 | 49 | T_C | 0.8078381 | D | H-180 | 575 | 690 | P | 0.6283185 | 28 | C | 0 | 0 | 0 | 350 | 1 | 100
R | 200 | 315 | 1100 | 49 | T_C | 0.8078381 | D | H-180 | 575 | 690 | P | 0.6283185 | 28 | C | 0 | 0 | 0 | 350 | 1 | 100
R | 200 | 315 | 1100 | 49 | T_C | 0.8078381 | D | H-180 | 545.65775 | 654.7893 | P | 0.6283185 | 28 | IC | 1820 | 6 | 5.67 | 350 | 0.8743367 | 87.43367
R | 200 | 315 | 1100 | 49 | T_C | 0.8078381 | D | H-180 | 567.80675 | 681.3681 | P | 0.6283185 | 28 | IC | 1820 | 2 | 1.39 | 350 | 0.9757991 | 97.57991
R | 200 | 315 | 1100 | 49 | T_C | 0.8078381 | D | H-180 | 550.72925 | 660.8751 | P | 0.6283185 | 28 | IC | 1820 | 5 | 4.69 | 350 | 0.8520771 | 85.20771
R | 200 | 315 | 1100 | 49 | T_C | 0.8078381 | D | H-180 | 522.836 | 627.4032 | P | 0.6283185 | 28 | IC | 1820 | 15 | 10.08 | 350 | 0.5487252 | 54.87252
R | 200 | 315 | 1100 | 49 | T_C | 0.8078381 | D | H-180 | 557.56025 | 669.0723 | P | 0.6283185 | 28 | IC | 1820 | 4 | 3.37 | 350 | 0.7203313 | 72.03313
R | 200 | 315 | 1100 | 49 | T_C | 0.8078381 | D | H-180 | 471.3965 | 565.6758 | P | 0.6283185 | 28 | IC | 1820 | 20 | 20.02 | 350 | 0.5233596 | 52.33596
R | 150 | 200 | 2200 | 31 | T_C | 0.7539822 | D | S | 350 | 520 | P | 0.2513274 | 28.6 | C | 0 | 0 | 0 | 1000 | 1 | 100
R | 150 | 200 | 2200 | 31 | T_C | 0.7539822 | D | S | 329.525 | 489.58 | P | 0.2513274 | 28.6 | IC | 1000 | 9.375 | 6.5 | 1000 | 1.018568 | 101.8568
R | 150 | 200 | 2200 | 31 | T_C | 0.7539822 | D | S | 305.585 | 454.012 | P | 0.2513274 | 28.6 | IC | 1000 | 18.79167 | 14.1 | 1000 | 0.9893899 | 98.93899
R | 150 | 200 | 2200 | 31 | T_C | 0.7539822 | D | S | 247.625 | 367.9 | P | 0.2513274 | 28.6 | IC | 1000 | 28.20833 | 32.5 | 1000 | 0.8116711 | 81.16711
R | 150 | 200 | 2200 | 33 | T_C | 1.340413 | D | S | 350 | 520 | P | 0.2513274 | 30 | C | 0 | 0 | 0 | 1000 | 1 | 100
R | 150 | 200 | 2200 | 33 | T_C | 1.340413 | D | S | 323.54 | 480.688 | P | 0.2513274 | 30 | IC | 1000 | 12.54167 | 8.4 | 1000 | 0.7954228 | 79.54228
R | 150 | 200 | 2200 | 33 | T_C | 1.340413 | D | S | 317.555 | 471.796 | P | 0.2513274 | 30 | IC | 1000 | 25.08333 | 10.3 | 1000 | 0.8107731 | 81.07731
R | 150 | 200 | 2200 | 33 | T_C | 1.340413 | D | S | 283.85 | 421.72 | P | 0.2513274 | 30 | IC | 1000 | 37.625 | 21 | 1000 | 0.6949484 | 69.49484
R | 150 | 200 | 2200 | 32 | T_C | 1.026254 | D | S | 380 | 580 | P | 0.2513274 | 24.1 | C | 0 | 0 | 0 | 1000 | 1 | 100
R | 150 | 200 | 2200 | 32 | T_C | 1.026254 | D | S | 358.796 | 547.636 | P | 0.2513274 | 24.1 | IC | 200 | 54.45833 | 6.2 | 1000 | 0.9111425 | 91.11425
R | 150 | 200 | 2200 | 32 | T_C | 1.026254 | D | S | 329.384 | 502.744 | P | 0.2513274 | 24.1 | IC | 200 | 108.9167 | 14.8 | 1000 | 0.2834979 | 28.34979
R | 150 | 200 | 2200 | 32 | T_C | 1.026254 | D | S | 290.396 | 443.236 | P | 0.2513274 | 24.1 | IC | 200 | 163.3333 | 26.2 | 1000 | 0.651622 | 65.1622
R | 240 | 200 | 2100 | 40 | ST | 1.256637 | D | S | 369 | 523 | N/A | 0 | 30.8 | C | 0 | 0 | 0 | 725 | 1 | 100
R | 240 | 200 | 2100 | 40 | ST | 1.256637 | D | S | 281.3256 | 398.7352 | N/A | 0 | 36.2 | IC | 1800 | 6.9375 | 26.4 | 725 | 0.483667 | 48.3667
R | 240 | 200 | 2100 | 40 | ST | 1.256637 | D | S | 369 | 523 | D | 0.2945243 | 27 | C | 0 | 0 | 0 | 725 | 1 | 100
R | 240 | 200 | 2100 | 40 | ST | 1.256637 | D | S | 356.7123 | 505.5841 | D | 0.2945243 | 29.6 | IC | 500 | 4.270833 | 3.7 | 725 | 0.8433735 | 84.33735
R | 240 | 200 | 2100 | 40 | ST | 1.256637 | D | S | 319.8492 | 453.3364 | D | 0.2945243 | 26.5 | IC | 500 | 8.541667 | 14.8 | 725 | 0.6341731 | 63.41731
R | 240 | 200 | 2100 | 40 | ST | 1.256637 | D | S | 308.2257 | 436.8619 | D | 0.2945243 | 27.2 | IC | 500 | 17.08333 | 18.3 | 725 | 0.6210296 | 62.10296
R | 240 | 200 | 2100 | 40 | ST | 1.256637 | D | S | 333.1332 | 472.1644 | D | 0.1472622 | 33.5 | IC | 900 | 5.3125 | 10.8 | 725 | 0.8521358 | 85.21358
R | 240 | 200 | 2100 | 40 | ST | 1.256637 | D | S | 369 | 523 | D | 0.1472622 | 32.4 | C | 0 | 0 | 0 | 725 | 1 | 100
R | 240 | 200 | 2100 | 40 | ST | 1.256637 | D | S | 333.7974 | 473.1058 | D | 0.1472622 | 34.9 | IC | 1000 | 4.3125 | 10.6 | 725 | 0.8246187 | 82.46187
R | 240 | 200 | 2100 | 40 | ST | 1.256637 | D | S | 369 | 523 | N/A | 0 | 30.3 | C | 0 | 0 | 0 | 725 | 1 | 100
R | 240 | 200 | 2100 | 40 | ST | 1.256637 | D | S | 298.2627 | 422.7409 | N/A | 0 | 34.2 | IC | 1500 | 5.666667 | 21.3 | 725 | 0.750547 | 75.0547
R | 150 | 280 | 3000 | 56 | T_C | 0.9574378 | D | S | 548.5872 | 620.9032 | D | 0.3046393 | 65.3 | C | 0 | 0 | 0 | 1430 | 1 | 100
R | 150 | 280 | 3000 | 56 | T_C | 0.9574378 | D | S | 736.8272 | 768.5466 | D | 0.3046393 | 63.3 | EI | 1.8 | 9496 | 38.53 | 1430 | 0.8264238 | 82.64238
R | 100 | 200 | 2100 | 26.5 | T_C | 1.327323 | D | H-180 | 345 | 490 | P | 0.5654867 | 21.7 | C | 0 | 0 | 0 | 700 | 1 | 100
R | 100 | 200 | 2100 | 26.5 | T_C | 1.327323 | D | H-180 | 338.79 | 481.18 | P | 0.5654867 | 23.2 | EI | 3.39912 | 610 | 2 | 700 | 0.8971429 | 89.71429
R | 100 | 200 | 2100 | 26.5 | T_C | 1.327323 | D | H-180 | 332.58 | 472.36 | P | 0.5654867 | 23.2 | EI | 6.833105 | 610 | 4 | 700 | 0.8685714 | 86.85714
R | 100 | 200 | 2100 | 26.5 | T_C | 1.327323 | D | H-180 | 341.895 | 485.59 | P | 0.5654867 | 23.2 | EI | 1.695268 | 610 | 1 | 700 | 0.9161905 | 91.61905
R | 100 | 200 | 2100 | 26.5 | T_C | 1.327323 | D | H-180 | 338.79 | 481.18 | P | 0.5654867 | 29.7 | EI | 3.39912 | 610 | 2 | 700 | 0.9428571 | 94.28571
R | 100 | 200 | 2100 | 26.5 | T_C | 1.327323 | D | H-180 | 301.53 | 428.26 | P | 0.5654867 | 27.6 | EI | 3.41824 | 4384 | 14 | 700 | 0.696 | 69.6
R | 100 | 200 | 2100 | 26.5 | T_C | 1.327323 | D | H-180 | 304.635 | 432.67 | P | 0.5654867 | 40.2 | EI | 3.165252 | 4384 | 13 | 700 | 0.7761905 | 77.61905
R | 100 | 200 | 2100 | 26.5 | T_C | 1.327323 | D | H-180 | 310.845 | 441.49 | P | 0.5654867 | 36.8 | EI | 2.663598 | 4384 | 11 | 700 | 0.7969524 | 79.69524
R | 100 | 200 | 2100 | 26.5 | T_C | 1.327323 | D | H-180 | 345 | 490 | P | 0.5654867 | 29.8 | C | 0 | 0 | 0 | 700 | 1 | 100
R | 100 | 200 | 2100 | 26.5 | T_C | 1.327323 | D | H-180 | 279.795 | 397.39 | P | 0.5654867 | 30.8 | IC | 729.1667 | 20 | 21 | 700 | 0.8523715 | 85.23715
R | 100 | 200 | 2100 | 26.5 | T_C | 1.327323 | D | H-180 | 313.95 | 445.9 | P | 0.5654867 | 42.3 | IC | 580.8081 | 33 | 10 | 700 | 0.8482213 | 84.82213
R | 100 | 200 | 2100 | 26.5 | T_C | 1.327323 | D | H-180 | 270.48 | 384.16 | P | 0.5654867 | 34.3 | IC | 1026.235 | 54 | 24 | 700 | 0.7081028 | 70.81028
R | 100 | 200 | 2100 | 26.5 | T_C | 1.327323 | D | H-180 | 208.38 | 295.96 | P | 0.5654867 | 34.3 | IC | 1026.235 | 54 | 44 | 700 | 0.1770751 | 17.70751
R | 150 | 200 | 1500 | 46 | T_C | 1.340413 | D | H-90 | 425.47 | 652.99 | P | 0.6702064 | 25.9 | C | 0 | 0 | 0 | 350 | 1 | 100
R | 150 | 200 | 1500 | 46 | T_C | 1.340413 | D | H-90 | 400.580005 | 614.790085 | P | 0.6702064 | 25.9 | IC | 2000 | 25.09 | 6.5 | 350 | 0.9805996 | 98.05996
R | 150 | 200 | 1500 | 46 | T_C | 1.340413 | D | H-90 | 391.00693 | 600.09781 | P | 0.6702064 | 25.9 | IC | 2000 | 31.44 | 9 | 350 | 0.9537037 | 95.37037
R | 150 | 200 | 1500 | 46 | T_C | 1.340413 | D | H-90 | 385.7225926 | 591.9876742 | P | 0.6702064 | 25.9 | IC | 2000 | 37.83 | 10.38 | 350 | 0.9104938 | 91.04938
R | 150 | 200 | 1500 | 46 | T_C | 1.340413 | D | H-90 | 372.0905338 | 571.0658746 | P | 0.6702064 | 25.9 | IC | 2000 | 44.25 | 13.94 | 350 | 0.9188713 | 91.88713
R | 150 | 200 | 1500 | 46 | T_C | 1.340413 | D | H-90 | 368.8739806 | 566.1292702 | P | 0.6702064 | 25.9 | IC | 2000 | 50.71 | 14.78 | 350 | 0.9422399 | 94.22399
R | 150 | 200 | 1500 | 46 | T_C | 1.340413 | D | H-90 | 361.3686898 | 554.6105266 | P | 0.6702064 | 25.9 | IC | 2000 | 57.2 | 16.74 | 350 | 0.8818342 | 88.18342
R | 150 | 200 | 1500 | 46 | T_C | 1.340413 | D | H-90 | 349.5746614 | 536.5096438 | P | 0.6702064 | 25.9 | IC | 2000 | 63.72 | 19.82 | 350 | 0.9188713 | 91.88713
R | 150 | 200 | 1500 | 46 | T_C | 1.340413 | D | H-90 | 348.2727232 | 534.5114944 | P | 0.6702064 | 25.9 | IC | 2000 | 71.27 | 20.16 | 350 | 0.8474427 | 84.74427
R | 150 | 200 | 1500 | 46 | T_C | 1.340413 | D | H-90 | 337.014787 | 517.233379 | P | 0.6702064 | 25.9 | IC | 2000 | 77.96 | 23.1 | 350 | 0.808642 | 80.8642
R | 150 | 200 | 1500 | 48 | T_C | 1.340413 | D | H-90 | 574.56 | 756 | P | 1.047198 | 35.6 | C | 0 | 0 | 0 | 350 | 1 | 100
R | 150 | 200 | 1500 | 48 | T_C | 1.340413 | D | H-90 | 544.4645472 | 716.40072 | P | 1.047198 | 35.6 | IC | 2000 | 25.09 | 5.82 | 350 | 0.9545455 | 95.45455
R | 150 | 200 | 1500 | 48 | T_C | 1.340413 | D | H-90 | 540.6379776 | 711.36576 | P | 1.047198 | 35.6 | IC | 2000 | 31.44 | 6.56 | 350 | 0.9090909 | 90.90909
R | 150 | 200 | 1500 | 48 | T_C | 1.340413 | D | H-90 | 532.5711552 | 700.75152 | P | 1.047198 | 35.6 | IC | 2000 | 37.83 | 8.12 | 350 | 0.8955844 | 89.55844
R | 150 | 200 | 1500 | 48 | T_C | 1.340413 | D | H-90 | 521.4017088 | 686.05488 | P | 1.047198 | 35.6 | IC | 2000 | 44.25 | 10.28 | 350 | 0.9101299 | 91.01299
R | 150 | 200 | 1500 | 48 | T_C | 1.340413 | D | H-90 | 506.302272 | 666.1872 | P | 1.047198 | 35.6 | IC | 2000 | 50.71 | 13.2 | 350 | 0.9319481 | 93.19481
R | 150 | 200 | 1500 | 48 | T_C | 1.340413 | D | H-90 | 500.5107072 | 658.56672 | P | 1.047198 | 35.6 | IC | 2000 | 57.2 | 14.32 | 350 | 0.8592208 | 85.92208
R | 150 | 200 | 1500 | 48 | T_C | 1.340413 | D | H-90 | 485.101008 | 638.2908 | P | 1.047198 | 35.6 | IC | 2000 | 63.72 | 17.3 | 350 | 0.8932468 | 89.32468
R | 150 | 200 | 1500 | 48 | T_C | 1.340413 | D | H-90 | 481.1710176 | 633.11976 | P | 1.047198 | 35.6 | IC | 2000 | 69.29 | 18.06 | 350 | 0.8955844 | 89.55844
R | 150 | 200 | 1500 | 48 | T_C | 1.340413 | D | H-90 | 468.9673632 | 617.06232 | P | 1.047198 | 35.6 | IC | 2000 | 75.8 | 20.42 | 350 | 0.8345455 | 83.45455
R | 150 | 280 | 3000 | 56 | T_C | 0.9574378 | D | S | 564.6519 | 622.2958 | D | 0.3046393 | 65.3 | C | 0 | 0 | 0 | 1430 | 1 | 100
R | 150 | 280 | 3000 | 56 | T_C | 0.9574378 | D | S | 619.81 | 703.445 | D | 0.3046393 | 63.3 | EI | 1.8 | 9863 | 39.94 | 1430 | 0.7049465 | 70.49465
R | 100 | 150 | 1300 | 30 | T_C | 0.6702064 | D | S | 478 | 557 | P | 0.5654867 | 39.2 | C | 0 | 0 | 0 | 500 | 1 | 100
R | 100 | 150 | 1300 | 30 | T_C | 0.6702064 | D | S | 417.772 | 517.6 | P | 0.5654867 | 39.2 | IC | 500 | 50 | 14 | 500 | 0.6015625 | 60.15625
R | 100 | 150 | 1300 | 30 | T_C | 0.6702064 | D | S | 396.262 | 505.4 | P | 0.5654867 | 39.2 | IC | 500 | 55 | 19 | 500 | 0.5859375 | 58.59375
R | 100 | 150 | 1300 | 30 | T_C | 0.6702064 | D | S | 409.168 | 513 | P | 0.5654867 | 39.2 | IC | 500 | 50 | 16 | 500 | 0.5859375 | 58.59375
R | 100 | 150 | 1300 | 30 | T_C | 0.6702064 | D | S | 361.846 | 482.3 | P | 0.5654867 | 39.2 | IC | 500 | 60 | 27 | 500 | 0.77734375 | 77.734375
R | 200 | 300 | 2400 | 44 | T_C | 1.036726 | D | H-90 | 360 | 560 | P | 0.5026548 | 30 | C | 0 | 0 | 0 | 700 | 1 | 100
R | 200 | 300 | 2400 | 35 | T_C | 1.235693 | D | H-90 | 373.7 | 578.3 | P | 0.5026548 | 30 | C | 0 | 0 | 0 | 700 | 1 | 100
R | 200 | 300 | 2400 | 41 | T_C | 1.455605 | D | H-90 | 380.15 | 569.56 | P | 0.5026548 | 30 | C | 0 | 0 | 0 | 700 | 1 | 100
R | 200 | 300 | 2400 | 40 | T_C | 1.235693 | D | H-90 | 373.7 | 578.3 | P | 0.5026548 | 30 | C | 0 | 0 | 0 | 700 | 1 | 100
R | 200 | 300 | 2400 | 39 | T_C | 1.036726 | D | H-90 | 360 | 560 | P | 0.5026548 | 30 | C | 0 | 0 | 0 | 700 | 1 | 100
R | 200 | 300 | 2400 | 45 | T_C | 1.235693 | D | H-90 | 373.7 | 578.3 | P | 0.5026548 | 30 | C | 0 | 0 | 0 | 700 | 1 | 100
R | 200 | 300 | 2400 | 36 | T_C | 1.455605 | D | H-90 | 380.15 | 569.56 | P | 0.5026548 | 30 | C | 0 | 0 | 0 | 700 | 1 | 100
R | 200 | 300 | 2400 | 40 | T_C | 1.235693 | D | H-90 | 373.7 | 578.3 | P | 0.5026548 | 30 | C | 0 | 0 | 0 | 700 | 1 | 100
R | 200 | 300 | 2400 | 34 | T_C | 1.036726 | D | H-90 | 352.1268 | 547.7528 | P | 0.5026548 | 30 | IC | 1800 | 2 | 2.43 | 700 | 0.9302326 | 93.02326
R | 200 | 300 | 2400 | 40 | T_C | 1.235693 | D | H-90 | 357.21983 | 552.79697 | P | 0.5026548 | 30 | IC | 1800 | 4 | 4.9 | 700 | 0.8235294 | 82.35294
R | 200 | 300 | 2400 | 46 | T_C | 1.455605 | D | H-90 | 380.15 | 569.56 | P | 0.5026548 | 30 | C | 0 | 0 | 0 | 700 | 1 | 100
R | 200 | 300 | 2400 | 35 | T_C | 1.235693 | D | H-90 | 359.540507 | 556.388213 | P | 0.5026548 | 30 | IC | 1800 | 4 | 4.21 | 700 | 0.7540984 | 75.40984
R | 200 | 300 | 2400 | 34 | T_C | 1.036726 | D | H-90 | 346.554 | 539.084 | P | 0.5026548 | 30 | IC | 1800 | 4 | 4.15 | 700 | 0.8139535 | 81.39535
R | 200 | 300 | 2400 | 40 | T_C | 1.235693 | D | H-90 | 373.7 | 578.3 | P | 0.5026548 | 30 | C | 0 | 0 | 0 | 700 | 1 | 100
R | 200 | 300 | 2400 | 46 | T_C | 1.455605 | D | H-90 | 365.4724085 | 547.5692884 | P | 0.5026548 | 30 | IC | 1800 | 4 | 4.29 | 700 | 1.022222 | 102.2222
R | 200 | 300 | 2400 | 45 | T_C | 1.235693 | D | H-90 | 357.522527 | 553.265393 | P | 0.5026548 | 30 | IC | 1800 | 4 | 4.81 | 700 | 0.8679245 | 86.79245
R | 200 | 300 | 2400 | 44 | T_C | 1.036726 | D | H-90 | 340.1712 | 529.1552 | P | 0.5026548 | 30 | IC | 1800 | 6 | 6.12 | 700 | 0.562963 | 56.2963
R | 200 | 300 | 2400 | 35 | T_C | 1.235693 | D | H-90 | 340.235165 | 526.513235 | P | 0.5026548 | 30 | IC | 1800 | 8 | 9.95 | 700 | 0.6327869 | 63.27869
R | 200 | 300 | 2400 | 41 | T_C | 1.455605 | D | H-90 | 346.141781 | 518.6071624 | P | 0.5026548 | 30 | IC | 1800 | 10 | 9.94 | 700 | 0.7220339 | 72.20339
R | 200 | 300 | 2400 | 40 | T_C | 1.235693 | D | H-90 | 358.396985 | 554.618615 | P | 0.5026548 | 30 | IC | 1800 | 4 | 4.55 | 700 | 0.9411765 | 94.11765
R | 200 | 300 | 2400 | 39 | T_C | 1.036726 | D | H-90 | 305.8596 | 475.7816 | P | 0.5026548 | 30 | IC | 1800 | 14 | 16.71 | 700 | 0.7116279 | 71.16279
R | 200 | 300 | 2400 | 45 | T_C | 1.235693 | D | H-90 | 337.409993 | 522.141287 | P | 0.5026548 | 30 | IC | 1800 | 8 | 10.79 | 700 | 0.8037736 | 80.37736
R | 200 | 300 | 2400 | 36 | T_C | 1.455605 | D | H-90 | 343.7810495 | 515.0701948 | P | 0.5026548 | 30 | IC | 1800 | 10 | 10.63 | 700 | 0.9489362 | 94.89362
R | 200 | 300 | 2400 | 40 | T_C | 1.235693 | D | H-90 | 330.548861 | 511.523699 | P | 0.5026548 | 30 | IC | 1800 | 10 | 12.83 | 700 | 0.6433333 | 64.33333
R | 200 | 300 | 2400 | 44 | T_C | 1.036726 | P | H-90 | 250 | 390 | P | 0.5026548 | 30 | C | 0 | 0 | 0 | 700 | 1 | 100
R | 200 | 300 | 2400 | 35 | T_C | 1.235693 | P | H-90 | 258.25 | 393.39 | P | 0.5026548 | 30 | C | 0 | 0 | 0 | 700 | 1 | 100
R | 200 | 300 | 2400 | 41 | T_C | 1.455605 | P | H-90 | 274.38 | 426.17 | P | 0.5026548 | 30 | C | 0 | 0 | 0 | 700 | 1 | 100
R | 200 | 300 | 2400 | 40 | T_C | 1.235693 | P | H-90 | 258.25 | 393.39 | P | 0.5026548 | 30 | C | 0 | 0 | 0 | 700 | 1 | 100
R | 200 | 300 | 2400 | 39 | T_C | 1.036726 | P | H-90 | 250 | 390 | P | 0.5026548 | 30 | C | 0 | 0 | 0 | 700 | 1 | 100
R | 200 | 300 | 2400 | 45 | T_C | 1.235693 | P | H-90 | 255.6700825 | 389.4600339 | P | 0.5026548 | 30 | IC | 1800 | 2 | 1.11 | 700 | 1 | 100
R | 200 | 300 | 2400 | 36 | T_C | 1.455605 | P | H-90 | 265.8851952 | 412.9757768 | P | 0.5026548 | 30 | IC | 1800 | 4 | 3.44 | 700 | 1.300578 | 130.0578
R | 200 | 300 | 2400 | 40 | T_C | 1.235693 | P | H-90 | 258.25 | 393.39 | P | 0.5026548 | 30 | C | 0 | 0 | 0 | 700 | 1 | 100
R | 200 | 300 | 2400 | 34 | T_C | 1.036726 | P | H-90 | 242.53 | 378.3468 | P | 0.5026548 | 30 | IC | 1800 | 4 | 3.32 | 700 | 0.8953757 | 89.53757
R | 200 | 300 | 2400 | 40 | T_C | 1.235693 | P | H-90 | 249.32488 | 379.7944416 | P | 0.5026548 | 30 | IC | 1800 | 4 | 3.84 | 700 | 0.8953757 | 89.53757
R | 200 | 300 | 2400 | 46 | T_C | 1.455605 | P | H-90 | 263.4898578 | 409.2553127 | P | 0.5026548 | 30 | IC | 1800 | 4 | 4.41 | 700 | 0.8953757 | 89.53757
R | 200 | 300 | 2400 | 35 | T_C | 1.235693 | P | H-90 | 252.39289 | 384.4679148 | P | 0.5026548 | 30 | IC | 1800 | 2 | 2.52 | 700 | 0.8953757 | 89.53757
R | 200 | 300 | 2400 | 34 | T_C | 1.036726 | P | H-90 | 240.3475 | 374.9421 | P | 0.5026548 | 30 | IC | 1800 | 4 | 4.29 | 700 | 0.8953757 | 89.53757
R | 200 | 300 | 2400 | 40 | T_C | 1.235693 | P | H-90 | 242.16619 | 368.8896708 | P | 0.5026548 | 30 | IC | 1800 | 6 | 6.92 | 700 | 0.832948 | 83.2948
R | 200 | 300 | 2400 | 46 | T_C | 1.455605 | P | H-90 | 254.7728052 | 395.7158918 | P | 0.5026548 | 30 | IC | 1800 | 8 | 7.94 | 700 | 0.9248555 | 92.48555
R | 200 | 300 | 2400 | 45 | T_C | 1.235693 | P | H-90 | 235.704775 | 359.047053 | P | 0.5026548 | 30 | IC | 1800 | 8 | 9.7 | 700 | 0.7514451 | 75.14451
R | 200 | 300 | 2400 | 44 | T_C | 1.036726 | P | H-90 | 242.0575 | 377.6097 | P | 0.5026548 | 30 | IC | 1800 | 4 | 3.53 | 700 | 0.8953757 | 89.53757
R | 200 | 300 | 2400 | 35 | T_C | 1.235693 | P | H-90 | 236.355565 | 360.0383958 | P | 0.5026548 | 30 | IC | 1800 | 8 | 9.42 | 700 | 0.7514451 | 75.14451
R | 200 | 300 | 2400 | 41 | T_C | 1.455605 | P | H-90 | 236.4003204 | 367.1795486 | P | 0.5026548 | 30 | IC | 1800 | 14 | 15.38 | 700 | 0.6294798 | 62.94798
R | 200 | 300 | 2400 | 40 | T_C | 1.235693 | P | H-90 | 235.4491075 | 358.6575969 | P | 0.5026548 | 30 | IC | 1800 | 8 | 9.81 | 700 | 0.716185 | 71.6185
R | 200 | 300 | 2400 | 39 | T_C | 1.036726 | P | H-90 | 203.65 | 317.694 | P | 0.5026548 | 30 | IC | 1800 | 16 | 20.6 | 700 | 0.6294798 | 62.94798
R | 200 | 300 | 2400 | 45 | T_C | 1.235693 | P | H-90 | 233.659435 | 355.9314042 | P | 0.5026548 | 30 | IC | 1800 | 10 | 10.58 | 700 | 0.716185 | 71.6185
R | 200 | 300 | 2400 | 36 | T_C | 1.455605 | P | H-90 | 245.7100338 | 381.6394967 | P | 0.5026548 | 30 | IC | 1800 | 10 | 11.61 | 700 | 0.7514451 | 75.14451
R | 200 | 300 | 2400 | 40 | T_C | 1.235693 | P | H-90 | 227.709355 | 346.8676986 | P | 0.5026548 | 30 | IC | 1800 | 10 | 13.14 | 700 | 0.6294798 | 62.94798
R | 150 | 280 | 1150 | 22 | T_C | 0.5385587 | D | S | 532 | 592 | D | 0.1713596 | 65.3 | C | 0 | 0 | 0 | 475 | 1 | 100
R | 150 | 280 | 1150 | 22 | T_C | 0.5385587 | D | S | 539 | 601 | D | 0.1713596 | 65.3 | C | 0 | 0 | 0 | 475 | 1 | 100
R | 150 | 280 | 1150 | 22 | T_C | 0.5385587 | D | S | 627 | 765 | D | 0.1713596 | 63.4 | EI | 1.8 | 9496 | 54.42 | 475 | 0.8145908 | 81.45908
R | 150 | 280 | 1150 | 22 | T_C | 0.5385587 | D | S | 628 | 772 | D | 0.1713596 | 63.4 | EI | 1.8 | 9496 | 36.8 | 475 | 0.5932947 | 59.32947
R | 200 | 300 | 2400 | 40 | T_C | 1.235693 | D | H-90 | 373.71 | 578.28 | P | 0.5026548 | 34.55 | C | 0 | 0 | 0 | 700 | 1 | 100
R | 200 | 300 | 2400 | 40 | T_C | 1.235693 | D | H-90 | 357.229389 | 552.777852 | P | 0.5026548 | 34.55 | IC | 1800 | 5 | 4.9 | 700 | 0.9663503 | 96.63503
R | 200 | 300 | 2400 | 40 | T_C | 1.235693 | D | H-90 | 352.8233481 | 545.9599308 | P | 0.5026548 | 34.55 | IC | 1800 | 5 | 6.21 | 700 | 0.8916111 | 89.16111
R | 200 | 300 | 2400 | 40 | T_C | 1.235693 | D | H-90 | 341.5896255 | 528.576834 | P | 0.5026548 | 34.55 | IC | 1800 | 10 | 9.55 | 700 | 0.820549 | 82.0549
R | 200 | 300 | 2400 | 40 | T_C | 1.235693 | D | H-90 | 330.5577063 | 511.5060084 | P | 0.5026548 | 34.55 | IC | 1800 | 10 | 12.83 | 700 | 0.7327262 | 73.27262
R | 200 | 300 | 2400 | 35 | T_C | 1.235693 | D | H-90 | 373.71 | 578.28 | P | 0.5026548 | 34.55 | C | 0 | 0 | 0 | 700 | 1 | 100
R | 200 | 300 | 2400 | 35 | T_C | 1.235693 | D | H-90 | 340.2442695 | 526.495026 | P | 0.5026548 | 34.55 | IC | 1800 | 10 | 9.95 | 700 | 0.7614629 | 76.14629
R | 200 | 300 | 2400 | 45 | T_C | 1.235693 | D | H-90 | 373.71 | 578.28 | P | 0.5026548 | 34.55 | C | 0 | 0 | 0 | 700 | 1 | 100
R | 200 | 300 | 2400 | 45 | T_C | 1.235693 | D | H-90 | 337.4190219 | 522.1232292 | P | 0.5026548 | 34.55 | IC | 1800 | 10 | 10.79 | 700 | 0.7465641 | 74.65641
R | 200 | 300 | 2400 | 36 | T_C | 1.455605 | D | H-90 | 373.71 | 578.28 | P | 0.5026548 | 34.55 | C | 0 | 0 | 0 | 700 | 1 | 100
R | 200 | 300 | 2400 | 36 | T_C | 1.455605 | D | H-90 | 337.9571643 | 522.9559524 | P | 0.5026548 | 34.55 | IC | 1800 | 10 | 10.63 | 700 | 0.8353296 | 83.53296
R | 200 | 300 | 2400 | 40 | T_C | 1.235693 | P | H-90 | 258.25 | 393.39 | P | 0.5026548 | 39.84 | C | 0 | 0 | 0 | 700 | 1 | 100
R | 200 | 300 | 2400 | 40 | T_C | 1.235693 | P | H-90 | 249.13894 | 379.5112008 | P | 0.5026548 | 39.84 | IC | 1800 | 5 | 3.92 | 700 | 0.8954142 | 89.54142
R | 200 | 300 | 2400 | 40 | T_C | 1.235693 | P | H-90 | 242.0034925 | 368.6418351 | P | 0.5026548 | 39.84 | IC | 1800 | 5 | 6.99 | 700 | 0.8203374 | 82.03374
R | 200 | 300 | 2400 | 40 | T_C | 1.235693 | P | H-90 | 235.2631675 | 358.3743561 | P | 0.5026548 | 39.84 | IC | 1800 | 10 | 9.89 | 700 | 0.7158096 | 71.58096
R | 200 | 300 | 2400 | 40 | T_C | 1.235693 | P | H-90 | 227.709355 | 346.8676986 | P | 0.5026548 | 39.84 | IC | 1800 | 10 | 13.14 | 700 | 0.6273407 | 62.73407
R | 200 | 300 | 2400 | 35 | T_C | 1.235693 | P | H-90 | 258.25 | 393.39 | P | 0.5026548 | 39.84 | C | 0 | 0 | 0 | 700 | 1 | 100
R | 200 | 300 | 2400 | 35 | T_C | 1.235693 | P | H-90 | 236.355565 | 360.0383958 | P | 0.5026548 | 39.84 | IC | 1800 | 10 | 9.42 | 700 | 0.7549975 | 75.49975
R | 200 | 300 | 2400 | 45 | T_C | 1.235693 | P | H-90 | 258.25 | 393.39 | P | 0.5026548 | 39.84 | C | 0 | 0 | 0 | 700 | 1 | 100
R | 200 | 300 | 2400 | 45 | T_C | 1.235693 | P | H-90 | 233.659435 | 355.9314042 | P | 0.5026548 | 39.84 | IC | 1800 | 10 | 10.58 | 700 | 0.7292523 | 72.92523
R | 200 | 300 | 2400 | 36 | T_C | 1.455605 | P | H-90 | 258.25 | 393.39 | P | 0.5026548 | 39.84 | C | 0 | 0 | 0 | 700 | 1 | 100
R | 200 | 300 | 2400 | 36 | T_C | 1.455605 | P | H-90 | 231.2654575 | 352.2846789 | P | 0.5026548 | 39.84 | IC | 1800 | 10 | 11.61 | 700 | 0.7898596 | 78.98596
R | 150 | 280 | 3000 | 22 | T_C | 0.5385587 | D | S | 545.61 | 603.51 | D | 0.1713596 | 65.3 | C | 0 | 0 | 0 | 1430 | 1 | 100
R | 150 | 280 | 3000 | 22 | T_C | 0.5385587 | D | S | 622.81 | 742.11 | D | 0.1713596 | 63.4 | EI | 1.8 | 9861 | 59.04 | 1430 | 0.7642276 | 76.42276
R | 150 | 280 | 3000 | 22 | T_C | 0.5385587 | D | S | 542 | 631 | P | 0.1713596 | 45 | C | 0 | 0 | 0 | 1400 | 1 | 100
R | 150 | 280 | 3000 | 22 | T_C | 0.5385587 | D | S | 484.29326 | 563.81743 | P | 0.1713596 | 45 | EI | 10.1 | 1080 | 11.83 | 1400 | 0.8792079 | 87.92079
R | 150 | 280 | 3000 | 22 | T_C | 0.5385587 | D | S | 482.0006 | 561.1483 | P | 0.1713596 | 45 | EI | 10.1 | 810 | 12.3 | 1400 | 0.8768317 | 87.68317
R | 150 | 280 | 1020 | 22 | T_C | 0.5385587 | D | S | 564.9 | 632.45 | D | 0.1713596 | 65.3 | C | 0 | 0 | 0 | 410 | 1 | 100
R | 150 | 280 | 1020 | 22 | T_C | 0.5385587 | D | S | 564.9 | 632.45 | D | 0.1713596 | 65.3 | C | 0 | 0 | 0 | 410 | 1 | 100
R | 150 | 280 | 1200 | 22 | T_C | 0.5385587 | D | S | 701.34 | 739.73 | D | 0.1713596 | 63.4 | EI | 1.8 | 10227 | 26.72 | 500 | 0.8902661 | 89.02661
R | 150 | 280 | 1040 | 22 | T_C | 0.5385587 | D | S | 701.34 | 739.73 | D | 0.1713596 | 63.4 | EI | 1.8 | 10227 | 29.27 | 420 | 0.7750268 | 77.50268
R | 150 | 250 | 2000 | 41 | T_C | 2.027374 | D | S | 383.7 | 572.6 | P | 0.6702064 | 45.4 | C | 0 | 0 | 0 | 600 | 1 | 100
R | 150 | 250 | 2000 | 41 | T_C | 2.027374 | D | S | 383.7 | 572.6 | P | 0.6702064 | 45.4 | C | 0 | 0 | 0 | 600 | 1 | 100
R | 150 | 250 | 2000 | 41 | T_C | 2.027374 | D | S | 378.002055 | 564.09689 | P | 0.6702064 | 45.4 | IC | 289.2306 | 10 | 1.65 | 600 | 0.9890366 | 98.90366
R | 150 | 250 | 2000 | 41 | T_C | 2.027374 | D | S | 378.002055 | 564.09689 | P | 0.6702064 | 45.4 | IC | 289.2306 | 10 | 1.65 | 600 | 1.016095 | 101.6095
R | 150 | 250 | 2000 | 41 | T_C | 2.027374 | D | S | 373.68543 | 557.65514 | P | 0.6702064 | 45.4 | IC | 509.9636 | 10 | 2.9 | 600 | 0.9297877 | 92.97877
R | 150 | 250 | 2000 | 41 | T_C | 2.027374 | D | S | 373.305567 | 557.088266 | P | 0.6702064 | 45.4 | IC | 529.4559 | 10 | 3.01 | 600 | 0.9199907 | 91.99907
R | 150 | 250 | 2000 | 41 | T_C | 2.027374 | D | S | 368.678145 | 550.18271 | P | 0.6702064 | 45.4 | IC | 767.8014 | 10 | 4.35 | 600 | 0.8621414 | 86.21414
R | 150 | 250 | 2000 | 41 | T_C | 2.027374 | D | S | 367.952952 | 549.100496 | P | 0.6702064 | 45.4 | IC | 805.305 | 10 | 4.56 | 600 | 0.8943317 | 89.43317
R | 150 | 250 | 2000 | 41 | T_C | 2.027374 | D | S | 357.834783 | 534.001034 | P | 0.6702064 | 45.4 | IC | 1332.938 | 10 | 7.49 | 600 | 0.8364824 | 83.64824
R | 150 | 250 | 2000 | 41 | T_C | 2.027374 | D | S | 357.247722 | 533.124956 | P | 0.6702064 | 45.4 | IC | 1363.807 | 10 | 7.66 | 600 | 0.8224866 | 82.24866
R | 150 | 250 | 2000 | 41 | T_C | 2.027374 | D | S | 352.240437 | 525.652526 | P | 0.6702064 | 45.4 | IC | 1085.505 | 15 | 9.11 | 600 | 0.7921624 | 79.21624
R | 150 | 250 | 2000 | 41 | T_C | 2.027374 | D | S | 349.995792 | 522.302816 | P | 0.6702064 | 45.4 | IC | 1164.993 | 15 | 9.76 | 600 | 0.7557733 | 75.57733
R | 150 | 300 | 1800 | 41 | T_C | 1.689479 | D | S | 365 | 453 | D | 0.6702064 | 18 | C | 0 | 0 | 0 | 800 | 1 | 100
R | 150 | 300 | 1800 | 46 | T_C | 1.689479 | D | S | 351.86 | 436.692 | D | 0.6702064 | 20 | IC | 2000 | 8 | 4 | 800 | 0.96 | 96
R | 150 | 300 | 1800 | 46 | T_C | 1.689479 | D | S | 338.72 | 420.384 | D | 0.6702064 | 25.8 | IC | 2000 | 16 | 8 | 800 | 0.9133333 | 91.33333
R | 150 | 300 | 1800 | 31 | T_C | 1.689479 | D | S | 325.2515 | 403.6683 | D | 0.6702064 | 20 | IC | 2000 | 24 | 12.1 | 800 | 0.76 | 76
R | 150 | 280 | 3000 | 22 | T_C | 0.5385587 | D | S | 564.9 | 632.45 | D | 0.1713596 | 65.3 | C | 0 | 0 | 0 | 1430 | 1 | 100
R | 150 | 280 | 3000 | 22 | T_C | 0.5385587 | D | S | 701.34 | 739.73 | D | 0.1713596 | 63.4 | EI | 1.8 | 10227 | 28.9 | 1430 | 0.6080442 | 60.80442
R | 150 | 300 | 2400 | 36.5 | T_C | 0.8848819 | D | S | 394.4 | 540.7 | P | 0.3769911 | 30 | C | 0 | 0 | 0 | 700 | 1 | 100
R | 150 | 300 | 2400 | 36.5 | T_C | 0.8848819 | D | S | 311.7 | 485.75 | P | 0.3769911 | 30 | N | 2.259322 | 14610 | 29.44 | 700 | 0.8721228 | 87.21228
R | 150 | 300 | 2400 | 36.5 | T_C | 0.8848819 | D | S | 185.95 | 280.35 | P | 0.3769911 | 30 | N | 4.85793 | 14610 | 56.97 | 700 | 0.5524297 | 55.24297
R | 250 | 180 | 1200 | 36 | UT_C | 1.340413 | D | H-90 | 380.5 | 522.7 | P | 0.2680826 | 35.4 | C | 0 | 0 | 0 | 300 | 1 | 100
R | 250 | 180 | 1200 | 36 | UT_C | 1.340413 | D | H-90 | 373.24006 | 512.726884 | P | 0.2680826 | 35.4 | IC | 100 | 98 | 2.12 | 300 | 0.9931674 | 99.31674
R | 250 | 180 | 1200 | 36 | UT_C | 1.340413 | D | H-90 | 369.88405 | 508.11667 | P | 0.2680826 | 35.4 | IC | 100 | 98 | 3.1 | 300 | 0.9790142 | 97.90142
R | 250 | 180 | 1200 | 36 | UT_C | 1.340413 | D | H-90 | 373.616755 | 513.244357 | P | 0.2680826 | 35.4 | IC | 100 | 98 | 2.01 | 300 | 0.9897511 | 98.97511
R | 80 | 140 | 1460 | 26.5 | ST | 1.18511 | D | H-180 | 328.22738 | 469.38216 | D | 0.7068583 | 40 | IC | 1000 | 25 | 16.63 | 490 | 0.7860225 | 78.60225
R | 80 | 140 | 1460 | 26.5 | ST | 1.18511 | D | H-180 | 338.37146 | 483.88872 | D | 0.7068583 | 40 | IC | 1000 | 25 | 13.71 | 490 | 0.8733583 | 87.33583
R | 80 | 140 | 1460 | 26.5 | ST | 1.18511 | D | H-180 | 314.36612 | 449.55984 | D | 0.7068583 | 40 | IC | 1000 | 25 | 20.62 | 490 | 0.7634991 | 76.34991
R | 80 | 140 | 1460 | 26.5 | ST | 1.18511 | D | H-180 | 300.95648 | 430.38336 | N/A | 0 | 40 | IC | 1000 | 25 | 24.48 | 490 | 0.6251407 | 62.51407
R | 120 | 200 | 1700 | 37.5 | T_C | 0.9424778 | D | H-180 | 385 | 630 | P | 0.691314 | 34.2 | C | 0 | 0 | 0 | 500 | 1 | 100
R | 120 | 200 | 1700 | 37.5 | T_C | 0.9424778 | D | S | 378.1393 | 618.7734 | P | 0.691314 | 34.2 | IC | 1000 | 5 | 1.98 | 500 | 0.9702847 | 97.02847
R | 120 | 200 | 1700 | 37.5 | T_C | 0.9424778 | D | S | 368.9917 | 603.8046 | P | 0.691314 | 34.2 | IC | 1000 | 10 | 4.62 | 500 | 0.9202847 | 92.02847
R | 120 | 200 | 1700 | 37.5 | T_C | 0.9424778 | D | S | 354.5773 | 580.2174 | P | 0.691314 | 34.2 | IC | 1000 | 20 | 8.78 | 500 | 0.8396797 | 83.96797
R | 120 | 200 | 1700 | 37.5 | T_C | 0.9424778 | D | S | 376.0603 | 615.3714 | P | 0.691314 | 34.2 | IC | 1000 | 5 | 2.58 | 500 | 0.8653025 | 86.53025
R | 120 | 200 | 1700 | 37.5 | T_C | 0.9424778 | D | S | 365.1802 | 597.5676 | P | 0.691314 | 34.2 | IC | 1000 | 10 | 5.72 | 500 | 0.8122776 | 81.22776
R | 120 | 200 | 1700 | 37.5 | T_C | 0.9424778 | D | S | 349.8649 | 572.5062 | P | 0.691314 | 34.2 | IC | 1000 | 20 | 10.14 | 500 | 0.7720641 | 77.20641
R | 120 | 200 | 1700 | 37.5 | T_C | 0.9424778 | D | S | 374.70895 | 613.1601 | P | 0.691314 | 34.2 | IC | 1000 | 5 | 2.97 | 500 | 0.8391459 | 83.91459
R | 120 | 200 | 1700 | 37.5 | T_C | 0.9424778 | D | S | 363.3784 | 594.6192 | P | 0.691314 | 34.2 | IC | 1000 | 10 | 6.24 | 500 | 0.7761566 | 77.61566
R | 120 | 200 | 1700 | 37.5 | T_C | 0.9424778 | D | S | 346.5385 | 567.063 | P | 0.691314 | 34.2 | IC | 1000 | 20 | 11.1 | 500 | 0.6718861 | 67.18861
R | 120 | 200 | 1700 | 37.5 | T_C | 0.9424778 | D | S | 374.1892 | 612.3096 | P | 0.691314 | 34.2 | IC | 1000 | 5 | 3.12 | 500 | 0.8128114 | 81.28114
R | 120 | 200 | 1700 | 37.5 | T_C | 0.9424778 | D | S | 362.02705 | 592.4079 | P | 0.691314 | 34.2 | IC | 1000 | 10 | 6.63 | 500 | 0.6829181 | 68.29181
R | 120 | 200 | 1700 | 37.5 | T_C | 0.9424778 | D | S | 347.33545 | 568.3671 | P | 0.691314 | 34.2 | IC | 1000 | 20 | 10.87 | 500 | 0.2629893 | 26.29893
R | 100 | 150 | 1150 | 25 | ST | 1.047198 | P | H-90 | 250 | 375 | N/A | 0 | 33 | C | 0 | 0 | 0 | 350 | 1 | 100
R | 100 | 150 | 1150 | 25 | ST | 1.047198 | P | H-90 | 248.68375 | 373.025625 | N/A | 0 | 33 | IC | 250 | 3.133333 | 0.585 | 350 | 0.9716814 | 97.16814
R | 100 | 150 | 1150 | 25 | ST | 1.047198 | P | H-90 | 248.74 | 373.11 | N/A | 0 | 33 | IC | 500 | 1.566667 | 0.56 | 350 | 0.9610619 | 96.10619
R | 100 | 150 | 1150 | 25 | ST | 1.047198 | P | H-90 | 248.90875 | 373.363125 | N/A | 0 | 33 | IC | 1000 | 0.7833333 | 0.485 | 350 | 0.9345133 | 93.45133
R | 100 | 150 | 1150 | 25 | ST | 1.047198 | P | H-90 | 248.88625 | 373.329375 | N/A | 0 | 33 | IC | 2500 | 0.3125 | 0.495 | 350 | 0.9982301 | 99.82301
R | 100 | 150 | 1150 | 25 | ST | 1.047198 | P | H-90 | 250 | 375 | N/A | 0 | 33 | C | 0 | 0 | 0 | 350 | 1 | 100
R | 100 | 150 | 1150 | 25 | ST | 1.047198 | P | H-90 | 247.64875 | 371.473125 | N/A | 0 | 33 | IC | 250 | 6.265972 | 1.045 | 350 | 0.9585586 | 95.85586
R | 100 | 150 | 1150 | 25 | ST | 1.047198 | P | H-90 | 247.49125 | 371.236875 | N/A | 0 | 33 | IC | 500 | 3.133333 | 1.115 | 350 | 0.963964 | 96.3964
R | 100 | 150 | 1150 | 25 | ST | 1.047198 | P | H-90 | 247.40125 | 371.101875 | N/A | 0 | 33 | IC | 1000 | 1.566667 | 1.155 | 350 | 0.9261261 | 92.61261
R | 100 | 150 | 1150 | 25 | ST | 1.047198 | P | H-90 | 247.6825 | 371.52375 | N/A | 0 | 33 | IC | 2500 | 0.6263889 | 1.03 | 350 | 0.963964 | 96.3964
R | 100 | 150 | 1150 | 25 | ST | 1.047198 | P | H-90 | 250 | 375 | N/A | 0 | 33 | C | 0 | 0 | 0 | 350 | 1 | 100
R | 100 | 150 | 1150 | 25 | ST | 1.047198 | P | H-90 | 244.6225 | 366.93375 | N/A | 0 | 33 | IC | 250 | 15.66667 | 2.39 | 350 | 0.9293478 | 92.93478
R | 100 | 150 | 1150 | 25 | ST | 1.047198 | P | H-90 | 244.8025 | 367.20375 | N/A | 0 | 33 | IC | 500 | 7.833333 | 2.31 | 350 | 0.942029 | 94.2029
R | 100 | 150 | 1150 | 25 | ST | 1.047198 | P | H-90 | 244.33 | 366.495 | N/A | 0 | 33 | IC | 1000 | 3.916667 | 2.52 | 350 | 0.9311594 | 93.11594
R | 100 | 150 | 1150 | 25 | ST | 1.047198 | P | H-90 | 244.9825 | 367.47375 | N/A | 0 | 33 | IC | 2500 | 1.566667 | 2.23 | 350 | 0.9619565 | 96.19565
R | 100 | 150 | 1150 | 25 | ST | 1.047198 | P | H-90 | 250 | 375 | N/A | 0 | 33 | C | 0 | 0 | 0 | 350 | 1 | 100
R | 100 | 150 | 1150 | 25 | ST | 1.047198 | P | H-90 | 240.9325 | 361.39875 | N/A | 0 | 33 | IC | 250 | 31.33056 | 4.03 | 350 | 0.8581818 | 85.81818
R | 100 | 150 | 1150 | 25 | ST | 1.047198 | P | H-90 | 241.5625 | 362.34375 | N/A | 0 | 33 | IC | 500 | 15.66667 | 3.75 | 350 | 0.7836364 | 78.36364
R | 100 | 150 | 1150 | 25 | ST | 1.047198 | P | H-90 | 237.7825 | 356.67375 | N/A | 0 | 33 | IC | 1000 | 7.833333 | 5.43 | 350 | 0.8163636 | 81.63636
R | 100 | 150 | 1150 | 25 | ST | 1.047198 | P | H-90 | 240.26875 | 360.403125 | N/A | 0 | 33 | IC | 2500 | 3.133333 | 4.325 | 350 | 0.86 | 86
R | 230 | 300 | 1500 | 31 | T_C | 0.3278184 | D | S | 369 | 490.77 | D | 0.2185456 | 24.96 | C | 0 | 0 | 0 | 433 | 1 | 100
R | 230 | 300 | 1500 | 31 | T_C | 0.3278184 | D | S | 335 | 408.7 | D | 0.2185456 | 24.96 | IC | 375 | 25 | 10.52 | 433 | 0.9551821 | 95.51821
R | 230 | 300 | 1500 | 31 | T_C | 0.3278184 | D | S | 323 | 361.76 | D | 0.2185456 | 24.96 | IC | 470 | 40 | 20.74 | 433 | 0.8823529 | 88.23529
R | 230 | 300 | 1500 | 31 | T_C | 0.3278184 | D | S | 300 | 360 | D | 0.2185456 | 24.96 | IC | 470 | 60 | 30.3 | 433 | 0.7703081 | 77.03081
R | 230 | 300 | 1500 | 31 | T_C | 0.3278184 | D | S | 445 | 582.95 | D | 0.2185456 | 24.96 | C | 0 | 0 | 0 | 433 | 1 | 100
R | 230 | 300 | 1500 | 31 | T_C | 0.3278184 | D | S | 425 | 531.25 | D | 0.2185456 | 24.96 | IC | 375 | 25 | 10.89 | 433 | 0.9178082 | 91.78082
R | 230 | 300 | 1500 | 31 | T_C | 0.3278184 | D | S | 360 | 414 | D | 0.2185456 | 24.96 | IC | 470 | 40 | 20.17 | 433 | 0.8447489 | 84.47489
R | 230 | 300 | 1500 | 31 | T_C | 0.3278184 | D | S | 340 | 387.6 | D | 0.2185456 | 24.96 | IC | 470 | 60 | 30.15 | 433 | 0.7863014 | 78.63014
R | 230 | 300 | 1500 | 31 | T_C | 0.3278184 | D | S | 369 | 490.77 | D | 0.2185456 | 30.4 | C | 0 | 0 | 0 | 433 | 1 | 100
R | 230 | 300 | 1500 | 31 | T_C | 0.3278184 | D | S | 335 | 408.7 | D | 0.2185456 | 30.4 | IC | 375 | 25 | 10.01 | 433 | 0.8998243 | 89.98243
R | 230 | 300 | 1500 | 31 | T_C | 0.3278184 | D | S | 323 | 361.76 | D | 0.2185456 | 30.4 | IC | 470 | 40 | 20.46 | 433 | 0.8462214 | 84.62214
R | 230 | 300 | 1500 | 31 | T_C | 0.3278184 | D | S | 300 | 360 | D | 0.2185456 | 30.4 | IC | 470 | 60 | 30.5 | 433 | 0.7908612 | 79.08612
R | 230 | 300 | 1500 | 31 | T_C | 0.3278184 | D | S | 445 | 582.95 | D | 0.2185456 | 30.4 | C | 0 | 0 | 0 | 433 | 1 | 100
R | 230 | 300 | 1500 | 31 | T_C | 0.3278184 | D | S | 425 | 531.25 | D | 0.2185456 | 30.4 | IC | 375 | 25 | 10.45 | 433 | 0.926788 | 92.6788
R | 230 | 300 | 1500 | 31 | T_C | 0.3278184 | D | S | 360 | 414 | D | 0.2185456 | 30.4 | IC | 470 | 40 | 20.3 | 433 | 0.8760051 | 87.60051
R | 230 | 300 | 1500 | 31 | T_C | 0.3278184 | D | S | 340 | 387.6 | D | 0.2185456 | 30.4 | IC | 470 | 60 | 30.1 | 433 | 0.8252222 | 82.52222
R | 100 | 160 | 1400 | 27 | UT_C | 1.413717 | D | S | 380 | 520 | P | 0.5654867 | 45.9 | C | 0 | 0 | 0 | 400 | 1 | 100
R | 100 | 160 | 1400 | 27 | UT_C | 1.413717 | D | S | 372.647 | 509.938 | P | 0.5654867 | 45.9 | EI | 1.408828 | 1461 | 2.15 | 400 | 0.9806126 | 98.06126
R | 100 | 160 | 1400 | 27 | UT_C | 1.413717 | D | S | 369.8426 | 506.1004 | P | 0.5654867 | 45.9 | EI | 1.95022 | 1461 | 2.97 | 400 | 0.9706745 | 97.06745
R | 100 | 160 | 1400 | 27 | UT_C | 1.413717 | D | S | 363.071 | 496.834 | P | 0.5654867 | 45.9 | EI | 3.266993 | 1461 | 4.95 | 400 | 0.9734441 | 97.34441
R | 100 | 160 | 1400 | 27 | UT_C | 1.413717 | D | S | 356.5046 | 487.8484 | P | 0.5654867 | 45.9 | EI | 4.557028 | 1461 | 6.87 | 400 | 0.9548713 | 95.48713
R | 100 | 160 | 1400 | 27 | UT_C | 1.413717 | D | S | 371.279 | 508.066 | P | 0.5654867 | 45.9 | EI | 1.672637 | 1461 | 2.55 | 400 | 1.002607 | 100.2607
R | 100 | 160 | 1400 | 27 | UT_C | 1.413717 | D | S | 368.4746 | 504.2284 | P | 0.5654867 | 45.9 | EI | 2.215144 | 1461 | 3.37 | 400 | 0.9641577 | 96.41577
R | 100 | 160 | 1400 | 27 | UT_C | 1.413717 | D | S | 362.6606 | 496.2724 | P | 0.5654867 | 45.9 | EI | 3.347237 | 1461 | 5.07 | 400 | 0.9203324 | 92.03324
R | 100 | 160 | 1400 | 27 | UT_C | 1.413717 | D | S | 356.1284 | 487.3336 | P | 0.5654867 | 45.9 | EI | 4.631337 | 1461 | 6.98 | 400 | 0.8918214 | 89.18214
R | 100 | 160 | 1400 | 27 | UT_C | 1.413717 | D | S | 369.3296 | 505.3984 | P | 0.5654867 | 45.9 | EI | 2.049503 | 1461 | 3.12 | 400 | 0.9490062 | 94.90062
R | 100 | 160 | 1400 | 27 | UT_C | 1.413717 | D | S | 367.6196 | 503.0584 | P | 0.5654867 | 45.9 | EI | 2.381 | 1461 | 3.62 | 400 | 0.9090909 | 90.90909
R | 100 | 160 | 1400 | 27 | UT_C | 1.413717 | D | S | 362.7974 | 496.4596 | P | 0.5654867 | 45.9 | EI | 3.320483 | 1461 | 5.03 | 400 | 0.8388726 | 83.88726
R | 100 | 160 | 1400 | 27 | UT_C | 1.413717 | D | S | 355.5812 | 486.5848 | P | 0.5654867 | 45.9 | EI | 1.184875 | 1461 | 7.14 | 400 | 0.7741935 | 77.41935
R | 100 | 160 | 1400 | 27 | UT_C | 1.413717 | D | S | 366.6278 | 501.7012 | P | 0.5654867 | 45.9 | IC | 190 | 20 | 3.91 | 400 | 0.9724666 | 97.24666
R | 100 | 160 | 1400 | 27 | UT_C | 1.413717 | D | S | 355.4786 | 486.4444 | P | 0.5654867 | 45.9 | IC | 190 | 35 | 7.17 | 400 | 0.9608993 | 96.08993
R | 100 | 160 | 1400 | 27 | UT_C | 1.413717 | D | S | 369.6716 | 505.8664 | P | 0.5654867 | 45.9 | IC | 190 | 20 | 3.02 | 400 | 0.9659498 | 96.59498
R | 100 | 160 | 1400 | 27 | UT_C | 1.413717 | D | S | 357.2228 | 488.8312 | P | 0.5654867 | 45.9 | IC | 190 | 35 | 6.66 | 400 | 0.9292929 | 92.92929
R | 100 | 160 | 1400 | 27 | UT_C | 1.413717 | D | S | 368.372 | 504.088 | P | 0.5654867 | 45.9 | IC | 190 | 20 | 3.4 | 400 | 0.9475399 | 94.75399
R | 100 | 160 | 1400 | 27 | UT_C | 1.413717 | D | S | 355.4786 | 486.4444 | P | 0.5654867 | 45.9 | IC | 190 | 35 | 7.17 | 400 | 0.8427827 | 84.27827
R | 100 | 200 | 1850 | 32 | UT_C | 1.53938 | D | H-90 | 335 | 420 | P | 1.00531 | 20.1 | C | 0 | 0 | 0 | 620 | 1 | 100
R | 100 | 200 | 1850 | 32 | UT_C | 1.53938 | D | H-90 | 328.4717 | 411.8152 | P | 1.00531 | 20.1 | IC | 2400 | 0.5 | 2.165289 | 620 | 0.8747433 | 87.47433
R | 100 | 200 | 1850 | 32 | UT_C | 1.53938 | D | H-90 | 321.8935 | 403.5679 | P | 1.00531 | 20.1 | IC | 2400 | 1 | 4.347107 | 620 | 0.8213552 | 82.13552
R | 100 | 200 | 1850 | 32 | UT_C | 1.53938 | D | H-90 | 315.3651 | 395.3831 | P | 1.00531 | 20.1 | IC | 2400 | 1.5 | 6.512397 | 620 | 0.8090349 | 80.90349
R | 100 | 200 | 1850 | 32 | UT_C | 1.53938 | D | H-90 | 308.8368 | 387.1983 | P | 1.00531 | 20.1 | IC | 2400 | 2 | 8.677686 | 620 | 0.788501 | 78.8501
R | 100 | 200 | 1850 | 32 | UT_C | 1.53938 | D | H-90 | 295.7302 | 370.7663 | P | 1.00531 | 20.1 | IC | 2400 | 3 | 13.02479 | 620 | 0.7351129 | 73.51129
R | 100 | 200 | 1850 | 32 | UT_C | 1.53938 | D | H-90 | 286.7102 | 359.4575 | P | 1.00531 | 20.1 | IC | 2400 | 4 | 16.01653 | 620 | 0.6632444 | 66.32444
R | 100 | 200 | 1850 | 32 | UT_C | 1.53938 | D | H-90 | 274.6003 | 344.275 | P | 1.00531 | 20.1 | IC | 2400 | 5 | 20.03306 | 620 | 0.5687885 | 56.87885
R | 100 | 200 | 1850 | 32 | UT_C | 1.53938 | D | H-90 | 256.5103 | 321.595 | P | 1.00531 | 20.1 | IC | 2400 | 6.5 | 26.03306 | 620 | 0.5030801 | 50.30801
R | 100 | 200 | 1850 | 32 | T_C | 1.53938 | D | H-90 | 232.3405 | 291.2926 | P | 1.00531 | 20.1 | IC | 2400 | 21 | 34.04959 | 620 | 0.476386 | 47.6386
R | 120 | 250 | 2150 | 40 | T_C | 1.026254 | D | S | 450 | 587 | P | 0.837758 | 35.7 | C | 0 | 0 | 0 | 750 | 1 | 100
R | 120 | 250 | 2150 | 40 | T_C | 1.026254 | D | S | 422.784 | 551.49824 | P | 0.837758 | 35.7 | IC | 200 | 31 | 6.72 | 750 | 1.002624 | 100.2624
R | 120 | 250 | 2150 | 40 | T_C | 1.026254 | D | S | 405.3285 | 528.72851 | P | 0.837758 | 35.7 | IC | 200 | 62 | 11.03 | 750 | 0.8620313 | 86.20313
R | 120 | 250 | 2150 | 40 | T_C | 1.026254 | D | S | 396.135 | 516.7361 | P | 0.837758 | 35.7 | IC | 200 | 93 | 13.3 | 750 | 0.7035093 | 70.35093
R | 120 | 250 | 2150 | 40 | T_C | 1.026254 | D | S | 450 | 587 | P | 0.837758 | 35.7 | C | 0 | 0 | 0 | 750 | 1 | 100
R | 120 | 250 | 2150 | 40 | T_C | 1.026254 | D | S | 415.2105 | 541.61903 | P | 0.837758 | 35.7 | IC | 200 | 62 | 8.59 | 750 | 0.7939002 | 79.39002
R | 120 | 250 | 2150 | 40 | T_C | 1.026254 | D | S | 423.594 | 552.55484 | P | 0.837758 | 35.7 | IC | 200 | 31 | 6.52 | 750 | 0.9016225 | 90.16225
R | 120 | 250 | 2150 | 40 | T_C | 1.026254 | D | S | 407.2725 | 531.26435 | P | 0.837758 | 35.7 | IC | 200 | 62 | 10.55 | 750 | 0.859314 | 85.9314
R | 120 | 250 | 2150 | 40 | T_C | 1.026254 | D | S | 408.204 | 532.47944 | P | 0.837758 | 35.7 | IC | 200 | 62 | 10.32 | 750 | 0.9298624 | 92.98624
R | 120 | 250 | 2150 | 40 | T_C | 1.026254 | D | S | 403.101 | 525.82286 | P | 0.837758 | 35.7 | IC | 200 | 62 | 11.58 | 750 | 0.8616759 | 86.16759
R | 120 | 250 | 2150 | 40 | T_C | 1.026254 | D | S | 383.904 | 500.78144 | P | 0.837758 | 35.7 | IC | 200 | 93 | 16.32 | 750 | 0.5961183 | 59.61183
R | 120 | 250 | 2150 | 40 | T_C | 1.026254 | D | S | 403.02 | 525.7172 | P | 0.837758 | 35.7 | IC | 200 | 62 | 11.6 | 750 | 0.6491066 | 64.91066
R | 100 | 200 | 1500 | 26 | T_C | 1.130973 | D | H-90 | 555 | 656 | P | 1.00531 | 45.8 | C | 0 | 0 | 0 | 400 | 1 | 100
R | 100 | 200 | 1500 | 26 | T_C | 1.130973 | D | H-90 | 536.5185 | 634.1552 | P | 1.00531 | 45.8 | IC | 400 | 11.66667 | 3.7 | 400 | 0.9641287 | 96.41287
R | 100 | 200 | 1500 | 26 | T_C | 1.130973 | D | H-90 | 497.4063 | 608.1776 | P | 1.00531 | 45.8 | IC | 400 | 23.33333 | 8.1 | 400 | 0.9201639 | 92.01639
R | 100 | 200 | 1500 | 26 | T_C | 1.130973 | D | H-90 | 438.3144 | 578.0672 | P | 1.00531 | 45.8 | IC | 400 | 35 | 13.2 | 400 | 0.8684053 | 86.84053
R | 100 | 150 | 910 | 30 | T_C | 0.6702064 | D | H-90 | 460 | 496.8 | P | 0.6652784 | 44.8 | C | 0 | 0 | 0 | 250 | 1 | 100
R | 100 | 150 | 910 | 30 | T_C | 0.6702064 | D | H-90 | 454.204 | 490.54032 | P | 0.6652784 | 44.8 | IC | 1000 | 10 | 1.4 | 250 | 0.9513043 | 95.13043
R | 100 | 150 | 910 | 30 | T_C | 0.6702064 | D | H-90 | 450.478 | 486.51624 | P | 0.6652784 | 44.8 | IC | 1000 | 10 | 2.3 | 250 | 0.7634783 | 76.34783
R | 100 | 150 | 910 | 30 | T_C | 0.6702064 | D | H-90 | 424.81 | 458.7948 | P | 0.6652784 | 44.8 | IC | 1000 | 24 | 8.5 | 250 | 0.7234783 | 72.34783
R | 100 | 150 | 910 | 30 | T_C | 0.6702064 | D | H-90 | 418.6 | 452.088 | P | 0.6652784 | 44.8 | IC | 1000 | 24 | 10 | 250 | 0.6156522 | 61.56522
R | 100 | 150 | 910 | 30 | T_C | 0.6702064 | D | H-90 | 395.83 | 427.4964 | P | 0.6652784 | 44.8 | IC | 1000 | 31 | 15.5 | 250 | 0.3373913 | 33.73913
R | 100 | 150 | 910 | 30 | T_C | 0.6702064 | D | H-90 | 383.41 | 414.0828 | P | 0.6652784 | 44.8 | IC | 1000 | 31 | 18.5 | 250 | 0.3617391 | 36.17391
R | 100 | 150 | 910 | 40 | T_C | 0.6702064 | D | H-90 | 460 | 496.8 | P | 0.6652784 | 42 | C | 0 | 0 | 0 | 250 | 1 | 100
R | 100 | 150 | 910 | 40 | T_C | 0.6702064 | D | H-90 | 456.688 | 493.22304 | P | 0.6652784 | 42 | IC | 1000 | 10 | 0.8 | 250 | 1.028829 | 102.8829
R | 100 | 150 | 910 | 40 | T_C | 0.6702064 | D | H-90 | 456.274 | 492.77592 | P | 0.6652784 | 42 | IC | 1000 | 10 | 0.9 | 250 | 0.9405405 | 94.05405
R | 100 | 150 | 910 | 40 | T_C | 0.6702064 | D | H-90 | 454.204 | 490.54032 | P | 0.6652784 | 42 | IC | 1000 | 10 | 1.4 | 250 | 0.8144144 | 81.44144
R | 100 | 150 | 910 | 40 | T_C | 0.6702064 | D | H-90 | 440.956 | 476.23248 | P | 0.6652784 | 42 | IC | 1000 | 14 | 4.6 | 250 | 0.8054054 | 80.54054
R | 100 | 150 | 910 | 40 | T_C | 0.6702064 | D | H-90 | 424.81 | 458.7948 | P | 0.6652784 | 42 | IC | 1000 | 24 | 8.5 | 250 | 0.6306306 | 63.06306
R | 100 | 150 | 910 | 40 | T_C | 0.6702064 | D | H-90 | 420.256 | 453.87648 | P | 0.6652784 | 42 | IC | 1000 | 24 | 9.6 | 250 | 0.6198198 | 61.98198
R | 100 | 150 | 910 | 40 | T_C | 0.6702064 | D | H-90 | 397.9 | 429.732 | P | 0.6652784 | 42 | IC | 1000 | 31 | 15 | 250 | 0.4414414 | 44.14414
R | 100 | 150 | 910 | 40 | T_C | 0.6702064 | D | H-90 | 386.308 | 417.21264 | P | 0.6652784 | 42 | IC | 1000 | 31 | 17.8 | 250 | 0.3765766 | 37.65766
R | 100 | 150 | 910 | 60 | T_C | 0.6702064 | D | H-90 | 460 | 496.8 | P | 0.6652784 | 41.8 | C | 0 | 0 | 0 | 250 | 1 | 100
R | 100 | 150 | 910 | 60 | T_C | 0.6702064 | D | H-90 | 428.122 | 462.37176 | P | 0.6652784 | 41.8 | IC | 1000 | 24 | 7.7 | 250 | 0.8188406 | 81.88406
R | 100 | 150 | 910 | 60 | T_C | 0.6702064 | D | H-90 | 438.058 | 473.10264 | P | 0.6652784 | 41.8 | IC | 1000 | 14 | 5.3 | 250 | 0.8019324 | 80.19324
R | 100 | 150 | 910 | 60 | T_C | 0.6702064 | D | H-90 | 448.822 | 484.72776 | P | 0.6652784 | 41.8 | IC | 1000 | 10 | 2.7 | 250 | 1.036232 | 103.6232
R | 100 | 150 | 910 | 60 | T_C | 0.6702064 | D | H-90 | 445.51 | 481.1508 | P | 0.6652784 | 41.8 | IC | 1000 | 10 | 3.5 | 250 | 0.9468599 | 94.68599
R | 100 | 150 | 910 | 60 | T_C | 0.6702064 | D | H-90 | 431.434 | 465.94872 | P | 0.6652784 | 41.8 | IC | 1000 | 14 | 6.9 | 250 | 0.8357488 | 83.57488
R | 100 | 150 | 910 | 60 | T_C | 0.6702064 | D | H-90 | 397.486 | 429.28488 | P | 0.6652784 | 41.8 | IC | 1000 | 31 | 15.1 | 250 | 0.410628 | 41.0628
R | 100 | 150 | 910 | 60 | T_C | 0.6702064 | D | H-90 | 423.154 | 457.00632 | P | 0.6652784 | 41.8 | IC | 1000 | 24 | 8.9 | 250 | 0.6328502 | 63.28502
R | 100 | 150 | 910 | 60 | T_C | 0.6702064 | D | H-90 | 392.104 | 423.47232 | P | 0.6652784 | 41.8 | IC | 1000 | 31 | 16.4 | 250 | 0.2415459 | 24.15459
R | 100 | 150 | 910 | 31 | T_C | 1.047198 | D | H-90 | 460 | 496.8 | P | 0.7068583 | 39.3 | C | 0 | 0 | 0 | 250 | 1 | 100
R | 100 | 150 | 910 | 31 | T_C | 1.047198 | D | H-90 | 442.612 | 478.02096 | P | 0.7068583 | 39.3 | IC | 1000 | 14 | 4.2 | 250 | 0.9976985 | 99.76985
R | 100 | 150 | 910 | 31 | T_C | 1.047198 | D | H-90 | 441.37 | 476.6796 | P | 0.7068583 | 39.3 | IC | 1000 | 14 | 4.5 | 250 | 0.9459148 | 94.59148
R | 100 | 150 | 910 | 31 | T_C | 1.047198 | D | H-90 | 449.236 | 485.17488 | P | 0.7068583 | 39.3 | IC | 1000 | 10 | 2.6 | 250 | 0.7871116 | 78.71116
R | 100 | 150 | 910 | 31 | T_C | 1.047198 | D | H-90 | 443.44 | 478.9152 | P | 0.7068583 | 39.3 | IC | 1000 | 14 | 4 | 250 | 0.7479862 | 74.79862
R | 100 | 150 | 910 | 31 | T_C | 1.047198 | D | H-90 | 433.09 | 467.7372 | P | 0.7068583 | 39.3 | IC | 1000 | 14 | 6.5 | 250 | 0.735328 | 73.5328
R | 100 | 150 | 910 | 31 | T_C | 1.047198 | D | H-90 | 428.95 | 463.266 | P | 0.7068583 | 39.3 | IC | 1000 | 24 | 7.5 | 250 | 0.7203682 | 72.03682
R | 100 | 150 | 910 | 41 | T_C | 1.047198 | D | H-90 | 460 | 496.8 | P | 0.7068583 | 47.8 | C | 0 | 0 | 0 | 250 | 1 | 100
R | 100 | 150 | 910 | 41 | T_C | 1.047198 | D | H-90 | 449.65 | 485.622 | P | 0.7068583 | 47.8 | IC | 1000 | 10 | 2.5 | 250 | 0.9156785 | 91.56785
R | 100 | 150 | 910 | 41 | T_C | 1.047198 | D | H-90 | 446.338 | 482.04504 | P | 0.7068583 | 47.8 | IC | 1000 | 10 | 3.3 | 250 | 0.9341238 | 93.41238
R | 100 | 150 | 910 | 41 | T_C | 1.047198 | D | H-90 | 432.262 | 466.84296 | P | 0.7068583 | 47.8 | IC | 1000 | 14 | 6.7 | 250 | 0.7602108 | 76.02108
R | 100 | 150 | 910 | 41 | T_C | 1.047198 | D | H-90 | 425.638 | 459.68904 | P | 0.7068583 | 47.8 | IC | 1000 | 24 | 8.3 | 250 | 0.7259552 | 72.59552
R | 100 | 150 | 910 | 41 | T_C | 1.047198 | D | H-90 | 421.912 | 455.66496 | P | 0.7068583 | 47.8 | IC | 1000 | 24 | 9.2 | 250 | 0.7140975 | 71.40975
R | 100 | 150 | 910 | 41 | T_C | 1.047198 | D | H-90 | 450.478 | 486.51624 | P | 0.7068583 | 47.8 | IC | 1000 | 10 | 2.3 | 250 | 0.9288538 | 92.88538
R | 80 | 120 | 1200 | 23 | T_C | 1.047198 | D | H-180 | 334 | 437.4 | P | 0.2094395 | 25 | C | 0 | 0 | 0 | 400 | 1 | 100
R | 80 | 120 | 1200 | 23 | T_C | 1.047198 | D | H-180 | 311.455 | 407.8755 | P | 0.2094395 | 25 | IC | 125 | 10 | 7.5 | 400 | 1.068866 | 106.8866
R | 80 | 120 | 1200 | 23 | T_C | 1.047198 | D | H-180 | 301.5352 | 394.88472 | P | 0.2094395 | 25 | IC | 125 | 14 | 10.8 | 400 | 0.898514 | 89.8514
R | 80 | 120 | 1200 | 24 | T_C | 1.636246 | D | H-180 | 334 | 437.4 | P | 0.2094395 | 25 | C | 0 | 0 | 0 | 400 | 1 | 100
R | 80 | 120 | 1200 | 24 | T_C | 1.636246 | D | H-180 | 309.0502 | 404.72622 | P | 0.2094395 | 25 | IC | 125 | 10 | 8.3 | 400 | 1.005496 | 100.5496
R | 80 | 120 | 1200 | 24 | T_C | 1.636246 | D | H-180 | 291.6154 | 381.89394 | P | 0.2094395 | 25 | IC | 125 | 14 | 14.1 | 400 | 0.8021434 | 80.21434
R | 100 | 170 | 1500 | 32 | T_C | 1.330557 | D | S | 385 | 630 | P | 0.3769911 | 42.5 | C | 0 | 0 | 0 | 475 | 1 | 100
R | 100 | 170 | 1500 | 32 | T_C | 1.330557 | D | S | 353.22595 | 578.0061 | P | 0.3769911 | 42.5 | IC | 200 | 43.25 | 9.17 | 475 | 0.9577982 | 95.77982
R | 100 | 170 | 1500 | 32 | T_C | 1.330557 | D | S | 353.22595 | 578.0061 | P | 0.3769911 | 42.5 | IC | 200 | 43.25 | 9.17 | 475 | 0.8715596 | 87.15596
R | 100 | 170 | 1500 | 32 | T_C | 1.330557 | D | S | 353.22595 | 578.0061 | P | 0.3769911 | 42.5 | IC | 200 | 43.25 | 9.17 | 475 | 0.8330275 | 83.30275
R | 200 | 350 | 2000 | 41.5 | T_M_C | 0.5688527 | D | S | 463 | 578.75 | P | 0.2019595 | 31 | C | 0 | 0 | 0 | 400 | 1 | 100
R | 200 | 350 | 2000 | 41.5 | T_M_C | 0.5688527 | D | S | 417.163 | 521.45375 | P | 0.2019595 | 31 | IC | 850 | 25 | 11 | 400 | 0.9669118 | 96.69118
R | 200 | 350 | 2000 | 41.5 | T_M_C | 0.5688527 | D | S | 392.161 | 490.20125 | P | 0.2019595 | 31 | IC | 850 | 40 | 17 | 400 | 0.9044118 | 90.44118
R | 200 | 350 | 2000 | 41.5 | T_M_C | 0.5688527 | D | S | 392.161 | 490.20125 | P | 0.2019595 | 31 | IC | 850 | 40 | 17 | 400 | 0.9080882 | 90.80882
R | 200 | 350 | 2000 | 41.5 | T_M_C | 0.5688527 | D | S | 354.658 | 443.3225 | P | 0.2019595 | 31 | IC | 850 | 60 | 26 | 400 | 0.7720588 | 77.20588
R | 200 | 350 | 2000 | 41.5 | T_M_C | 0.5688527 | D | S | 346.324 | 432.905 | P | 0.2019595 | 31 | IC | 850 | 65 | 28 | 400 | 0.6727941 | 67.27941
R | 200 | 350 | 2000 | 41.5 | T_M_C | 0.5688527 | D | S | 304.654 | 380.8175 | P | 0.2019595 | 31 | IC | 850 | 85 | 38 | 400 | 0.3308824 | 33.08824
R | 250 | 400 | 2500 | 25 | T_C | 0.4523893 | D | H-90 | 489 | 599 | D | 0.418879 | 44 | C | 0 | 0 | 0 | 1150 | 1 | 100
R | 250 | 400 | 2500 | 25 | T_C | 0.4523893 | D | H-90 | 454.71621 | 557.00411 | D | 0.418879 | 44 | IC | 92.60076 | 77.42917 | 7.79 | 1150 | 0.909273 | 90.9273
R | 250 | 400 | 2500 | 25 | T_C | 0.4523893 | D | H-90 | 448.33476 | 549.18716 | D | 0.418879 | 44 | IC | 57.24345 | 150.0608 | 9.24 | 1150 | 0.7480443 | 74.80443
R | 250 | 400 | 2500 | 25 | T_C | 0.4523893 | D | H-90 | 418.62801 | 512.79791 | D | 0.418879 | 44 | IC | 82.52745 | 178.8496 | 15.99 | 1150 | 0.6443427 | 64.43427
R | 250 | 400 | 2500 | 25 | T_C | 0.8042477 | D | H-90 | 411 | 491 | D | 0.4833219 | 30 | C | 0 | 0 | 0 | 1150 | 1 | 100
R | 250 | 400 | 2500 | 25 | T_C | 0.8042477 | D | H-90 | 395.39022 | 472.35182 | D | 0.4833219 | 30 | IC | 38.50144 | 130.125 | 4.22 | 1150 | 0.8130222 | 81.30222
R | 250 | 400 | 2500 | 25 | T_C | 0.8042477 | D | H-90 | 385.14399 | 460.11119 | D | 0.4833219 | 30 | IC | 45.85725 | 179.47 | 6.99 | 1150 | 0.7947639 | 79.47639
R | 250 | 400 | 2500 | 25 | T_C | 0.8042477 | D | H-90 | 381.00111 | 455.16191 | D | 0.4833219 | 30 | IC | 45.90405 | 208.4783 | 8.11 | 1150 | 0.6569908 | 65.69908
R | 80 | 120 | 550 | 31 | ST | 0.8181231 | D | S | 390 | 520 | P | 1.413717 | 30 | C | 0 | 0 | 0 | 175 | 1 | 100
R | 150 | 200 | 1800 | 37 | ST | 0.5131268 | D | S | 584 | 626 | N/A | 0 | 46 | C | 0 | 0 | 0 | 800 | 1.026606 | 102.6606
R | 150 | 200 | 1800 | 37 | ST | 0.5131268 | D | S | 584 | 626 | N/A | 0 | 51 | C | 0 | 0 | 0 | 800 | 0.9932415 | 99.32415
R | 150 | 200 | 1800 | 37 | ST | 0.5131268 | D | S | 584 | 626 | N/A | 0 | 51 | C | 0 | 0 | 0 | 800 | 0.9801523 | 98.01523
R | 150 | 200 | 1800 | 37 | ST | 0.5131268 | D | S | 536.696 | 575.294 | N/A | 0 | 53 | IC | 100 | 55 | 9 | 800 | 0.9029002 | 90.29002
R | 150 | 200 | 1800 | 37 | ST | 0.5131268 | D | S | 534.75128 | 573.20942 | N/A | 0 | 53 | IC | 100 | 55 | 9.37 | 800 | 0.950894 | 95.0894
R | 150 | 200 | 1800 | 37 | ST | 0.5131268 | D | S | 483.18992 | 517.93988 | N/A | 0 | 61 | IC | 100 | 140 | 19.18 | 800 | 0.8010095 | 80.10095
R | 150 | 200 | 1800 | 37 | ST | 0.5131268 | D | S | 478.45952 | 512.86928 | N/A | 0 | 61 | IC | 100 | 140 | 20.08 | 800 | 0.7691847 | 76.91847
R | 150 | 200 | 1800 | 37 | ST | 0.5131268 | D | S | 455.33312 | 488.07968 | N/A | 0 | 57.5 | IC | 100 | 180 | 24.48 | 800 | 0.73582 | 73.582
R | 150 | 200 | 1800 | 37 | ST | 0.5131268 | D | S | 490.75856 | 526.05284 | N/A | 0 | 57.5 | IC | 100 | 180 | 17.74 | 800 | 0.780734 | 78.0734
R | 150 | 200 | 1800 | 37 | ST | 0.5131268 | P | S | 220 | 330 | N/A | 0 | 54 | C | 0 | 0 | 0 | 800 | 1.025484 | 102.5484
R | 150 | 200 | 1800 | 37 | ST | 0.5131268 | P | S | 220 | 330 | N/A | 0 | 54 | C | 0 | 0 | 0 | 800 | 0.9745158 | 97.45158
R | 150 | 200 | 1800 | 37 | ST | 0.5131268 | P | S | 194.7352 | 292.1028 | N/A | 0 | 59 | IC | 100 | 55 | 12.76 | 800 | 0.8224261 | 82.24261
R | 150 | 200 | 1800 | 37 | ST | 0.5131268 | P | S | 198.814 | 298.221 | N/A | 0 | 59 | IC | 100 | 55 | 10.7 | 800 | 0.8236493 | 82.36493
R | 150 | 200 | 1800 | 37 | ST | 0.5131268 | P | S | 186.34 | 279.51 | N/A | 0 | 54.5 | IC | 100 | 120 | 17 | 800 | 0.8827727 | 88.27727
R | 150 | 200 | 1800 | 37 | ST | 0.5131268 | P | S | 184.8748 | 277.3122 | N/A | 0 | 54.5 | IC | 100 | 120 | 17.74 | 800 | 0.7482161 | 74.82161
R | 150 | 200 | 1800 | 37 | ST | 0.5131268 | P | S | 169.807 | 254.7105 | N/A | 0 | 51.5 | IC | 100 | 175 | 25.35 | 800 | 0.766157 | 76.6157
R | 150 | 200 | 1800 | 37 | ST | 0.5131268 | P | S | 161.7088 | 242.5632 | N/A | 0 | 51.5 | IC | 100 | 175 | 29.44 | 800 | 0.7926605505 | 79.26605505
R | 150 | 200 | 1800 | 35 | T_C | 1.026254 | D | S | 584 | 626 | P | 0.6702064 | 67.4 | C | 0 | 0 | 0 | 500 | 0.9950702 | 99.50702
R | 150 | 200 | 1800 | 35 | T_C | 1.026254 | D | S | 584 | 626 | P | 0.6702064 | 67.4 | C | 0 | 0 | 0 | 500 | 1.00493 | 100.493
R | 150 | 200 | 1800 | 35 | T_C | 1.026254 | D | S | 537.7472 | 576.4208 | P | 0.6702064 | 67.4 | IC | 100 | 55 | 8.8 | 500 | 0.9222601 | 92.22601
R | 150 | 200 | 1800 | 35 | T_C | 1.026254 | D | S | 537.7472 | 576.4208 | P | 0.6702064 | 67.4 | IC | 100 | 55 | 8.8 | 500 | 0.9260523 | 92.60523
R | 150 | 200 | 1800 | 35 | T_C | 1.026254 | D | S | 517.7744 | 555.0116 | P | 0.6702064 | 67.4 | IC | 100 | 55 | 12.6 | 500 | 0.9404626 | 94.04626
R | 150 | 200 | 1800 | 35 | T_C | 1.026254 | D | S | 496.2248 | 531.9122 | P | 0.6702064 | 67.4 | IC | 100 | 120 | 16.7 | 500 | 0.9048161 | 90.48161
R | 150 | 200 | 1800 | 35 | T_C | 1.026254 | D | S | 482.822 | 517.5455 | P | 0.6702064 | 67.4 | IC | 100 | 120 | 19.25 | 500 | 0.8775123 | 87.75123
R | 150 | 200 | 1800 | 35 | T_C | 1.026254 | D | S | 427.1084 | 457.8251 | P | 0.6702064 | 67.4 | IC | 100 | 175 | 29.85 | 500 | 0.6825939 | 68.25939
S | 100 | 100 | 500 | 20 | ST | 1.570796 | P | S | 240 | 360 | N/A | 0 | 38.6 | C | 0 | 0 | 0 | 100 | 1.006109 | 100.6109
S | 100 | 100 | 500 | 20 | ST | 1.570796 | P | S | 240 | 360 | N/A | 0 | 38.6 | C | 0 | 0 | 0 | 100 | 0.9938915 | 99.38915
S | 100 | 100 | 500 | 20 | ST | 1.570796 | P | S | 185.352 | 278.028 | N/A | 0 | 38.6 | IC | 300 | 30 | 25.3 | 100 | 0.7172116 | 71.72116
S | 100 | 100 | 500 | 20 | ST | 1.570796 | P | S | 185.568 | 278.352 | N/A | 0 | 38.6 | IC | 300 | 30 | 25.2 | 100 | 0.7941071 | 79.41071
S | 100 | 100 | 500 | 20 | ST | 1.570796 | P | S | 184.488 | 276.732 | N/A | 0 | 38.6 | IC | 300 | 30 | 25.7 | 100 | 0.7258354 | 72.58354
S | 100 | 100 | 500 | 20 | ST | 1.570796 | P | S | 184.704 | 277.056 | N/A | 0 | 38.6 | IC | 300 | 30 | 25.6 | 100 | 0.6809199 | 68.09199
S | 100 | 100 | 500 | 20 | ST | 1.570796 | P | S | 184.92 | 277.38 | N/A | 0 | 38.6 | IC | 300 | 30 | 25.5 | 100 | 0.6252246 | 62.52246
S | 100 | 100 | 500 | 20 | ST | 1.570796 | P | S | 182.544 | 273.816 | N/A | 0 | 38.6 | IC | 300 | 30 | 26.6 | 100 | 0.6065397 | 60.65397
S | 100 | 100 | 500 | 20 | ST | 1.570796 | P | S | 181.032 | 271.548 | N/A | 0 | 38.6 | IC | 300 | 30 | 27.3 | 100 | 0.4635286 | 46.35286
S | 100 | 100 | 500 | 20 | ST | 1.570796 | P | S | 178.008 | 267.012 | N/A | 0 | 38.6 | IC | 300 | 30 | 28.7 | 100 | 0.5821056 | 58.21056
S | 100 | 100 | 500 | 20 | ST | 1.570796 | P | S | 173.04 | 259.56 | N/A | 0 | 38.6 | IC | 300 | 30 | 31 | 100 | 0.5605462 | 56.05462
S | 100 | 100 | 500 | 20 | ST | 1.570796 | P | S | 176.064 | 264.096 | N/A | 0 | 38.6 | IC | 300 | 30 | 29.6 | 100 | 0.4563421 | 45.63421
R | 150 | 200 | 2100 | 34 | T_C | 0.7539822 | D | S | 507 | 627.7 | P | 0.6702064 | 33.2 | C | 0 | 0 | 0 | 600 | 1 | 100
R | 150 | 200 | 2100 | 34 | T_C | 0.7539822 | D | S | 488.65674 | 604.989814 | P | 0.6702064 | 33.2 | IC | 1000 | 10 | 4.02 | 600 | 0.8770553 | 87.70553
R | 150 | 200 | 2100 | 34 | T_C | 0.7539822 | D | S | 482.17728 | 596.967808 | P | 0.6702064 | 37 | IC | 1000 | 10 | 5.44 | 600 | 0.8207673 | 82.07673
R | 150 | 200 | 2100 | 34 | T_C | 0.7539822 | D | S | 468.03198 | 579.454978 | P | 0.6702064 | 37 | IC | 1000 | 15 | 8.54 | 600 | 0.7729225 | 77.29225
R | 150 | 200 | 2100 | 34 | T_C | 0.7539822 | D | S | 493.7673 | 611.31703 | P | 0.6702064 | 39.4 | IC | 1000 | 5 | 2.9 | 600 | 0.7284847 | 72.84847
R | 150 | 200 | 2100 | 34 | T_C | 0.7539822 | D | S | 485.5539 | 601.14829 | P | 0.6702064 | 39.2 | IC | 1000 | 10 | 4.7 | 600 | 0.6437565 | 64.37565
R | 150 | 200 | 2100 | 34 | T_C | 0.7539822 | D | S | 467.3019 | 578.55109 | P | 0.6702064 | 39.2 | IC | 1000 | 15 | 8.7 | 600 | 0.6855281 | 68.55281
R | 150 | 200 | 2100 | 34 | T_C | 0.7539822 | D | S | 497.50896 | 615.949456 | P | 0.6702064 | 34 | IC | 1000 | 5 | 2.08 | 600 | 0.7991409 | 79.91409
R | 150 | 200 | 2100 | 34 | T_C | 0.7539822 | D | S | 489.2043 | 605.66773 | P | 0.6702064 | 38.1 | IC | 1000 | 5 | 3.9 | 600 | 0.7770701 | 77.70701

## P_y
Cross_section | W (mm) | D (mm) | L (mm) | Bottom Cover (mm) | Reinforcement_Design | Tension Ratio (%) | Longitudinal_Type | End_Anchorage | fy (MPa) | fsu (MPa) | Stirrup_Type | Volumetric Ratio | fc (MPa) | Corrosion_Method | Icorr | Duration (days) | Mass Loss (%) | Shear Span (mm) | Py | ln(Py)
S | 150 | 150 | 1000 | 35 | T_C | 0.5026548 | D | S | 450 | 650 | P | 0.7539822 | 40 | C | 0 | 0 | 0 | 300 | 26.44 | 3.274878
S | 150 | 150 | 1000 | 35 | T_C | 0.5026548 | D | S | 433.395 | 626.015 | P | 0.7539822 | 40 | IC | 2000 | 2 | 4.1 | 300 | 24.86 | 3.21326
R | 200 | 250 | 2400 | 30 | T_C | 0.7963937 | D | H-90 | 343 | 477 | D | 0.5654867 | 39.2 | C | 0 | 0 | 0 | 750 | 75.7 | 4.326778
R | 200 | 250 | 2400 | 30 | T_C | 0.7963937 | D | H-90 | 331.2694 | 460.6866 | D | 0.5654867 | 39.2 | IC | 1000 | 5 | 3.8 | 750 | 70.1 | 4.249923
R | 200 | 250 | 2400 | 30 | T_C | 0.7963937 | D | H-90 | 318.6127 | 443.0853 | D | 0.5654867 | 39.2 | IC | 1000 | 10 | 7.9 | 750 | 71 | 4.26268
R | 200 | 250 | 2400 | 30 | T_C | 0.7963937 | D | H-90 | 264.8989 | 368.3871 | D | 0.5654867 | 39.2 | IC | 1000 | 25 | 25.3 | 750 | 51.6 | 3.943522
R | 100 | 150 | 910 | 25 | T_C | 1.047198 | D | H-90 | 520 | 598 | D | 0.8078381 | 40 | C | 0 | 0 | 0 | 290 | 57.2 | 4.046554
R | 100 | 150 | 910 | 25 | T_C | 1.047198 | D | H-90 | 520 | 598 | D | 0.8078381 | 40 | C | 0 | 0 | 0 | 290 | 57.2 | 4.046554
R | 100 | 150 | 910 | 25 | ST | 1.047198 | D | H-90 | 520 | 598 | N/A | 0 | 40 | C | 0 | 0 | 0 | 290 | 53.4 | 3.977811
R | 100 | 150 | 910 | 25 | ST | 1.047198 | D | H-90 | 520 | 598 | N/A | 0 | 40 | C | 0 | 0 | 0 | 290 | 53.4 | 3.977811
R | 100 | 150 | 910 | 25 | ST | 1.047198 | D | H-90 | 520 | 598 | N/A | 0 | 40 | C | 0 | 0 | 0 | 290 | 53.4 | 3.977811
R | 100 | 150 | 910 | 25 | ST | 0.6702064 | D | H-90 | 520 | 598 | N/A | 0 | 40 | C | 0 | 0 | 0 | 290 | 41.1 | 3.716008
R | 100 | 150 | 910 | 25 | ST | 0.6702064 | D | H-90 | 520 | 598 | N/A | 0 | 40 | C | 0 | 0 | 0 | 290 | 41.1 | 3.716008
R | 100 | 150 | 910 | 25 | T_C | 1.047198 | D | H-90 | 508.3 | 584.545 | D | 0.8078381 | 40 | IC | 3000 | 1.333333 | 2.5 | 290 | 50.5 | 3.921973
R | 100 | 150 | 910 | 25 | T_C | 1.047198 | D | H-90 | 508.3 | 584.545 | D | 0.8078381 | 40 | IC | 3000 | 1.333333 | 2.5 | 290 | 50.5 | 3.921973
R | 100 | 150 | 910 | 25 | T_C | 1.047198 | D | H-90 | 496.6 | 571.09 | D | 0.8078381 | 40 | IC | 3000 | 2.666667 | 5 | 290 | 50.5 | 3.921973
R | 100 | 150 | 910 | 25 | T_C | 1.047198 | D | H-90 | 496.6 | 571.09 | D | 0.8078381 | 40 | IC | 3000 | 2.666667 | 5 | 290 | 50.5 | 3.921973
R | 100 | 150 | 910 | 25 | T_C | 1.047198 | D | H-90 | 484.9 | 557.635 | D | 0.8078381 | 40 | IC | 3000 | 4 | 7.5 | 290 | 49.9 | 3.910021
R | 100 | 150 | 910 | 25 | T_C | 1.047198 | D | H-90 | 484.9 | 557.635 | D | 0.8078381 | 40 | IC | 3000 | 4 | 7.5 | 290 | 49.9 | 3.910021
R | 100 | 150 | 910 | 25 | T_C | 1.047198 | D | H-90 | 473.2 | 544.18 | D | 0.8078381 | 40 | IC | 3000 | 5.333333 | 10 | 290 | 36.1 | 3.586293
R | 100 | 150 | 910 | 25 | T_C | 1.047198 | D | H-90 | 473.2 | 544.18 | D | 0.8078381 | 40 | IC | 3000 | 5.333333 | 10 | 290 | 36.1 | 3.586293
R | 100 | 150 | 910 | 25 | ST | 1.047198 | D | H-90 | 508.3 | 584.545 | N/A | 0 | 40 | IC | 3000 | 1.333333 | 2.5 | 290 | 48.8 | 3.88773
R | 100 | 150 | 910 | 25 | ST | 1.047198 | D | H-90 | 508.3 | 584.545 | N/A | 0 | 40 | IC | 3000 | 1.333333 | 2.5 | 290 | 48.8 | 3.88773
R | 100 | 150 | 910 | 25 | ST | 1.047198 | D | H-90 | 496.6 | 571.09 | N/A | 0 | 40 | IC | 3000 | 2.666667 | 5 | 290 | 41.2 | 3.718438
R | 100 | 150 | 910 | 25 | ST | 1.047198 | D | H-90 | 496.6 | 571.09 | N/A | 0 | 40 | IC | 3000 | 2.666667 | 5 | 290 | 41.2 | 3.718438
R | 100 | 150 | 910 | 25 | ST | 1.047198 | D | H-90 | 484.9 | 557.635 | N/A | 0 | 40 | IC | 3000 | 4 | 7.5 | 290 | 28.7 | 3.356897
R | 100 | 150 | 910 | 25 | ST | 1.047198 | D | H-90 | 484.9 | 557.635 | N/A | 0 | 40 | IC | 3000 | 4 | 7.5 | 290 | 28.7 | 3.356897
R | 100 | 150 | 910 | 25 | ST | 1.047198 | D | H-90 | 473.2 | 544.18 | N/A | 0 | 40 | IC | 3000 | 5.333333 | 10 | 290 | 11.8 | 2.4681
R | 100 | 150 | 910 | 25 | ST | 1.047198 | D | H-90 | 473.2 | 544.18 | N/A | 0 | 40 | IC | 3000 | 5.333333 | 10 | 290 | 11.8 | 2.4681
R | 100 | 150 | 910 | 25 | ST | 1.047198 | D | H-90 | 514.15 | 591.2725 | N/A | 0 | 40 | IC | 3000 | 0.6666667 | 1.25 | 290 | 48.1 | 3.873282
R | 100 | 150 | 910 | 25 | ST | 1.047198 | D | H-90 | 514.15 | 591.2725 | N/A | 0 | 40 | IC | 3000 | 0.6666667 | 1.25 | 290 | 48.1 | 3.873282
R | 100 | 150 | 910 | 25 | ST | 1.047198 | D | H-90 | 514.15 | 591.2725 | N/A | 0 | 40 | IC | 3000 | 0.6666667 | 1.25 | 290 | 48.1 | 3.873282
R | 100 | 150 | 910 | 25 | ST | 1.047198 | D | H-90 | 508.3 | 584.545 | N/A | 0 | 40 | IC | 3000 | 1.333333 | 2.5 | 290 | 46 | 3.828641
R | 100 | 150 | 910 | 25 | ST | 1.047198 | D | H-90 | 508.3 | 584.545 | N/A | 0 | 40 | IC | 3000 | 1.333333 | 2.5 | 290 | 46 | 3.828641
R | 100 | 150 | 910 | 25 | ST | 1.047198 | D | H-90 | 508.3 | 584.545 | N/A | 0 | 40 | IC | 3000 | 1.333333 | 2.5 | 290 | 46 | 3.828641
R | 100 | 150 | 910 | 25 | ST | 1.047198 | D | H-90 | 502.45 | 577.8175 | N/A | 0 | 40 | IC | 3000 | 2 | 3.75 | 290 | 41.6 | 3.7281
R | 100 | 150 | 910 | 25 | ST | 1.047198 | D | H-90 | 502.45 | 577.8175 | N/A | 0 | 40 | IC | 3000 | 2 | 3.75 | 290 | 41.6 | 3.7281
R | 100 | 150 | 910 | 25 | ST | 1.047198 | D | H-90 | 502.45 | 577.8175 | N/A | 0 | 40 | IC | 3000 | 2 | 3.75 | 290 | 41.6 | 3.7281
R | 100 | 150 | 910 | 25 | ST | 1.047198 | D | H-90 | 496.6 | 571.09 | N/A | 0 | 40 | IC | 3000 | 2.666667 | 5 | 290 | 39.3 | 3.671225
R | 100 | 150 | 910 | 25 | ST | 1.047198 | D | H-90 | 496.6 | 571.09 | N/A | 0 | 40 | IC | 3000 | 2.666667 | 5 | 290 | 39.3 | 3.671225
R | 100 | 150 | 910 | 25 | ST | 1.047198 | D | H-90 | 496.6 | 571.09 | N/A | 0 | 40 | IC | 3000 | 2.666667 | 5 | 290 | 39.3 | 3.671225
R | 100 | 150 | 910 | 25 | ST | 1.047198 | D | H-90 | 484.9 | 557.635 | N/A | 0 | 40 | IC | 3000 | 4 | 7.5 | 290 | 25.1 | 3.222868
R | 100 | 150 | 910 | 25 | ST | 1.047198 | D | H-90 | 484.9 | 557.635 | N/A | 0 | 40 | IC | 3000 | 4 | 7.5 | 290 | 25.1 | 3.222868
R | 100 | 150 | 910 | 25 | ST | 1.047198 | D | H-90 | 484.9 | 557.635 | N/A | 0 | 40 | IC | 3000 | 4 | 7.5 | 290 | 25.1 | 3.222868
R | 100 | 150 | 910 | 25 | ST | 1.047198 | D | H-90 | 473.2 | 544.18 | N/A | 0 | 40 | IC | 3000 | 5.333333 | 10 | 290 | 10.8 | 2.379546
R | 100 | 150 | 910 | 25 | ST | 1.047198 | D | H-90 | 473.2 | 544.18 | N/A | 0 | 40 | IC | 3000 | 5.333333 | 10 | 290 | 10.8 | 2.379546
R | 100 | 150 | 910 | 25 | ST | 1.047198 | D | H-90 | 473.2 | 544.18 | N/A | 0 | 40 | IC | 3000 | 5.333333 | 10 | 290 | 10.8 | 2.379546
R | 100 | 150 | 910 | 25 | ST | 0.6702064 | D | H-90 | 508.3 | 584.545 | N/A | 0 | 40 | IC | 2000 | 1.333333 | 2.5 | 290 | 35.4 | 3.566712
R | 100 | 150 | 910 | 25 | ST | 0.6702064 | D | H-90 | 508.3 | 584.545 | N/A | 0 | 40 | IC | 2000 | 1.333333 | 2.5 | 290 | 35.4 | 3.566712
R | 100 | 150 | 910 | 25 | ST | 0.6702064 | D | H-90 | 496.6 | 571.09 | N/A | 0 | 40 | IC | 2000 | 2.666667 | 5 | 290 | 30.9 | 3.430756
R | 100 | 150 | 910 | 25 | ST | 0.6702064 | D | H-90 | 496.6 | 571.09 | N/A | 0 | 40 | IC | 2000 | 2.666667 | 5 | 290 | 30.9 | 3.430756
R | 100 | 150 | 910 | 25 | ST | 0.6702064 | D | H-90 | 484.9 | 557.635 | N/A | 0 | 40 | IC | 2000 | 4 | 7.5 | 290 | 21.6 | 3.072693
R | 100 | 150 | 910 | 25 | ST | 0.6702064 | D | H-90 | 484.9 | 557.635 | N/A | 0 | 40 | IC | 2000 | 4 | 7.5 | 290 | 21.6 | 3.072693
R | 100 | 150 | 910 | 25 | ST | 0.6702064 | D | H-90 | 473.2 | 544.18 | N/A | 0 | 40 | IC | 2000 | 5.333333 | 10 | 290 | 8.1 | 2.091864
R | 100 | 150 | 910 | 25 | ST | 0.6702064 | D | H-90 | 473.2 | 544.18 | N/A | 0 | 40 | IC | 2000 | 5.333333 | 10 | 290 | 8.1 | 2.091864
R | 100 | 150 | 910 | 25 | ST | 1.047198 | D | H-90 | 514.15 | 591.2725 | N/A | 0 | 40 | IC | 1000 | 2 | 1.25 | 290 | 50.6 | 3.923952
R | 100 | 150 | 910 | 25 | ST | 1.047198 | D | H-90 | 514.15 | 591.2725 | N/A | 0 | 40 | IC | 1000 | 2 | 1.25 | 290 | 50.6 | 3.923952
R | 100 | 150 | 910 | 25 | ST | 1.047198 | D | H-90 | 514.15 | 591.2725 | N/A | 0 | 40 | IC | 1000 | 2 | 1.25 | 290 | 50.6 | 3.923952
R | 100 | 150 | 910 | 25 | ST | 1.047198 | D | H-90 | 508.3 | 584.545 | N/A | 0 | 40 | IC | 1000 | 4 | 2.5 | 290 | 45.6 | 3.819908
R | 100 | 150 | 910 | 25 | ST | 1.047198 | D | H-90 | 508.3 | 584.545 | N/A | 0 | 40 | IC | 1000 | 4 | 2.5 | 290 | 45.6 | 3.819908
R | 100 | 150 | 910 | 25 | ST | 1.047198 | D | H-90 | 508.3 | 584.545 | N/A | 0 | 40 | IC | 1000 | 4 | 2.5 | 290 | 45.6 | 3.819908
R | 100 | 150 | 910 | 25 | ST | 1.047198 | D | H-90 | 502.45 | 577.8175 | N/A | 0 | 40 | IC | 1000 | 6 | 3.75 | 290 | 42.2 | 3.74242
R | 100 | 150 | 910 | 25 | ST | 1.047198 | D | H-90 | 502.45 | 577.8175 | N/A | 0 | 40 | IC | 1000 | 6 | 3.75 | 290 | 42.2 | 3.74242
R | 100 | 150 | 910 | 25 | ST | 1.047198 | D | H-90 | 502.45 | 577.8175 | N/A | 0 | 40 | IC | 1000 | 6 | 3.75 | 290 | 42.2 | 3.74242
R | 100 | 150 | 910 | 25 | ST | 1.047198 | D | H-90 | 496.6 | 571.09 | N/A | 0 | 40 | IC | 1000 | 8 | 5 | 290 | 42.1 | 3.740048
R | 100 | 150 | 910 | 25 | ST | 1.047198 | D | H-90 | 496.6 | 571.09 | N/A | 0 | 40 | IC | 1000 | 8 | 5 | 290 | 42.1 | 3.740048
R | 100 | 150 | 910 | 25 | ST | 1.047198 | D | H-90 | 496.6 | 571.09 | N/A | 0 | 40 | IC | 1000 | 8 | 5 | 290 | 42.1 | 3.740048
R | 100 | 150 | 910 | 25 | ST | 1.047198 | D | H-90 | 484.9 | 557.635 | N/A | 0 | 40 | IC | 1000 | 12 | 7.5 | 290 | 33.1 | 3.499533
R | 100 | 150 | 910 | 25 | ST | 1.047198 | D | H-90 | 484.9 | 557.635 | N/A | 0 | 40 | IC | 1000 | 12 | 7.5 | 290 | 33.1 | 3.499533
R | 100 | 150 | 910 | 25 | ST | 1.047198 | D | H-90 | 484.9 | 557.635 | N/A | 0 | 40 | IC | 1000 | 12 | 7.5 | 290 | 33.1 | 3.499533
R | 100 | 150 | 910 | 25 | ST | 1.047198 | D | H-90 | 473.2 | 544.18 | N/A | 0 | 40 | IC | 1000 | 16 | 10 | 290 | 24.5 | 3.198673
R | 100 | 150 | 910 | 25 | ST | 1.047198 | D | H-90 | 473.2 | 544.18 | N/A | 0 | 40 | IC | 1000 | 16 | 10 | 290 | 24.5 | 3.198673
R | 100 | 150 | 910 | 25 | ST | 1.047198 | D | H-90 | 473.2 | 544.18 | N/A | 0 | 40 | IC | 1000 | 16 | 10 | 290 | 24.5 | 3.198673
R | 100 | 150 | 910 | 25 | ST | 1.047198 | D | H-90 | 514.15 | 591.2725 | N/A | 0 | 40 | IC | 2000 | 1 | 1.25 | 290 | 49.5 | 3.901973
R | 100 | 150 | 910 | 25 | ST | 1.047198 | D | H-90 | 514.15 | 591.2725 | N/A | 0 | 40 | IC | 2000 | 1 | 1.25 | 290 | 49.5 | 3.901973
R | 100 | 150 | 910 | 25 | ST | 1.047198 | D | H-90 | 514.15 | 591.2725 | N/A | 0 | 40 | IC | 2000 | 1 | 1.25 | 290 | 49.5 | 3.901973
R | 100 | 150 | 910 | 25 | ST | 1.047198 | D | H-90 | 508.3 | 584.545 | N/A | 0 | 40 | IC | 2000 | 2 | 2.5 | 290 | 46.3 | 3.835142
R | 100 | 150 | 910 | 25 | ST | 1.047198 | D | H-90 | 508.3 | 584.545 | N/A | 0 | 40 | IC | 2000 | 2 | 2.5 | 290 | 46.3 | 3.835142
R | 100 | 150 | 910 | 25 | ST | 1.047198 | D | H-90 | 508.3 | 584.545 | N/A | 0 | 40 | IC | 2000 | 2 | 2.5 | 290 | 46.3 | 3.835142
R | 100 | 150 | 910 | 25 | ST | 1.047198 | D | H-90 | 502.45 | 577.8175 | N/A | 0 | 40 | IC | 2000 | 3 | 3.75 | 290 | 42.5 | 3.749504
R | 100 | 150 | 910 | 25 | ST | 1.047198 | D | H-90 | 502.45 | 577.8175 | N/A | 0 | 40 | IC | 2000 | 3 | 3.75 | 290 | 42.5 | 3.749504
R | 100 | 150 | 910 | 25 | ST | 1.047198 | D | H-90 | 502.45 | 577.8175 | N/A | 0 | 40 | IC | 2000 | 3 | 3.75 | 290 | 42.5 | 3.749504
R | 100 | 150 | 910 | 25 | ST | 1.047198 | D | H-90 | 496.6 | 571.09 | N/A | 0 | 40 | IC | 2000 | 4 | 5 | 290 | 39.8 | 3.683867
R | 100 | 150 | 910 | 25 | ST | 1.047198 | D | H-90 | 496.6 | 571.09 | N/A | 0 | 40 | IC | 2000 | 4 | 5 | 290 | 39.8 | 3.683867
R | 100 | 150 | 910 | 25 | ST | 1.047198 | D | H-90 | 496.6 | 571.09 | N/A | 0 | 40 | IC | 2000 | 4 | 5 | 290 | 39.8 | 3.683867
R | 100 | 150 | 910 | 25 | ST | 1.047198 | D | H-90 | 484.9 | 557.635 | N/A | 0 | 40 | IC | 2000 | 6 | 7.5 | 290 | 28.3 | 3.342862
R | 100 | 150 | 910 | 25 | ST | 1.047198 | D | H-90 | 484.9 | 557.635 | N/A | 0 | 40 | IC | 2000 | 6 | 7.5 | 290 | 28.3 | 3.342862
R | 100 | 150 | 910 | 25 | ST | 1.047198 | D | H-90 | 484.9 | 557.635 | N/A | 0 | 40 | IC | 2000 | 6 | 7.5 | 290 | 28.3 | 3.342862
R | 100 | 150 | 910 | 25 | ST | 1.047198 | D | H-90 | 473.2 | 544.18 | N/A | 0 | 40 | IC | 2000 | 8 | 10 | 290 | 22.5 | 3.113515
R | 100 | 150 | 910 | 25 | ST | 1.047198 | D | H-90 | 473.2 | 544.18 | N/A | 0 | 40 | IC | 2000 | 8 | 10 | 290 | 22.5 | 3.113515
R | 100 | 150 | 910 | 25 | ST | 1.047198 | D | H-90 | 473.2 | 544.18 | N/A | 0 | 40 | IC | 2000 | 8 | 10 | 290 | 22.5 | 3.113515
R | 100 | 150 | 910 | 25 | ST | 1.047198 | D | H-90 | 514.15 | 591.2725 | N/A | 0 | 40 | IC | 4000 | 0.5 | 1.25 | 290 | 45.2 | 3.811097
R | 100 | 150 | 910 | 25 | ST | 1.047198 | D | H-90 | 514.15 | 591.2725 | N/A | 0 | 40 | IC | 4000 | 0.5 | 1.25 | 290 | 45.2 | 3.811097
R | 100 | 150 | 910 | 25 | ST | 1.047198 | D | H-90 | 514.15 | 591.2725 | N/A | 0 | 40 | IC | 4000 | 0.5 | 1.25 | 290 | 45.2 | 3.811097
R | 100 | 150 | 910 | 25 | ST | 1.047198 | D | H-90 | 508.3 | 584.545 | N/A | 0 | 40 | IC | 4000 | 1 | 2.5 | 290 | 43.9 | 3.781914
R | 100 | 150 | 910 | 25 | ST | 1.047198 | D | H-90 | 508.3 | 584.545 | N/A | 0 | 40 | IC | 4000 | 1 | 2.5 | 290 | 43.9 | 3.781914
R | 100 | 150 | 910 | 25 | ST | 1.047198 | D | H-90 | 508.3 | 584.545 | N/A | 0 | 40 | IC | 4000 | 1 | 2.5 | 290 | 43.9 | 3.781914
R | 100 | 150 | 910 | 25 | ST | 1.047198 | D | H-90 | 502.45 | 577.8175 | N/A | 0 | 40 | IC | 4000 | 1.5 | 3.75 | 290 | 41.6 | 3.7281
R | 100 | 150 | 910 | 25 | ST | 1.047198 | D | H-90 | 502.45 | 577.8175 | N/A | 0 | 40 | IC | 4000 | 1.5 | 3.75 | 290 | 41.6 | 3.7281
R | 100 | 150 | 910 | 25 | ST | 1.047198 | D | H-90 | 502.45 | 577.8175 | N/A | 0 | 40 | IC | 4000 | 1.5 | 3.75 | 290 | 41.6 | 3.7281
R | 100 | 150 | 910 | 25 | ST | 1.047198 | D | H-90 | 496.6 | 571.09 | N/A | 0 | 40 | IC | 4000 | 2 | 5 | 290 | 31.1 | 3.437208
R | 100 | 150 | 910 | 25 | ST | 1.047198 | D | H-90 | 496.6 | 571.09 | N/A | 0 | 40 | IC | 4000 | 2 | 5 | 290 | 31.1 | 3.437208
R | 100 | 150 | 910 | 25 | ST | 1.047198 | D | H-90 | 496.6 | 571.09 | N/A | 0 | 40 | IC | 4000 | 2 | 5 | 290 | 31.1 | 3.437208
R | 100 | 150 | 910 | 25 | ST | 1.047198 | D | H-90 | 484.9 | 557.635 | N/A | 0 | 40 | IC | 4000 | 3 | 7.5 | 290 | 24.9 | 3.214868
R | 100 | 150 | 910 | 25 | ST | 1.047198 | D | H-90 | 484.9 | 557.635 | N/A | 0 | 40 | IC | 4000 | 3 | 7.5 | 290 | 24.9 | 3.214868
R | 100 | 150 | 910 | 25 | ST | 1.047198 | D | H-90 | 484.9 | 557.635 | N/A | 0 | 40 | IC | 4000 | 3 | 7.5 | 290 | 24.9 | 3.214868
R | 100 | 150 | 910 | 25 | ST | 1.047198 | D | H-90 | 473.2 | 544.18 | N/A | 0 | 40 | IC | 4000 | 4 | 10 | 290 | 10.3 | 2.332144
R | 100 | 150 | 910 | 25 | ST | 1.047198 | D | H-90 | 473.2 | 544.18 | N/A | 0 | 40 | IC | 4000 | 4 | 10 | 290 | 10.3 | 2.332144
R | 100 | 150 | 910 | 25 | ST | 1.047198 | D | H-90 | 473.2 | 544.18 | N/A | 0 | 40 | IC | 4000 | 4 | 10 | 290 | 10.3 | 2.332144
R | 100 | 150 | 910 | 25 | ST | 1.047198 | D | H-90 | 496.6 | 571.09 | N/A | 0 | 40 | IC | 3000 | 2.666667 | 5 | 290 | 25.5 | 3.238678
R | 100 | 150 | 910 | 25 | ST | 1.047198 | D | H-90 | 496.6 | 571.09 | N/A | 0 | 40 | IC | 3000 | 2.666667 | 5 | 290 | 25.5 | 3.238678
R | 100 | 150 | 910 | 25 | ST | 1.047198 | D | H-90 | 496.6 | 571.09 | N/A | 0 | 40 | IC | 3000 | 2.666667 | 5 | 290 | 24.8 | 3.210844
R | 100 | 150 | 910 | 25 | ST | 1.047198 | D | H-90 | 496.6 | 571.09 | N/A | 0 | 40 | IC | 3000 | 2.666667 | 5 | 290 | 24.8 | 3.210844
R | 100 | 150 | 910 | 25 | ST | 1.047198 | D | H-90 | 496.6 | 571.09 | N/A | 0 | 40 | IC | 3000 | 2.666667 | 5 | 290 | 25.2 | 3.226844
R | 100 | 150 | 910 | 25 | ST | 1.047198 | D | H-90 | 496.6 | 571.09 | N/A | 0 | 40 | IC | 3000 | 2.666667 | 5 | 290 | 25.2 | 3.226844
R | 100 | 150 | 910 | 25 | ST | 1.047198 | D | H-90 | 496.6 | 571.09 | N/A | 0 | 40 | IC | 3000 | 2.666667 | 5 | 290 | 23.7 | 3.165475
R | 100 | 150 | 910 | 25 | ST | 1.047198 | D | H-90 | 496.6 | 571.09 | N/A | 0 | 40 | IC | 3000 | 2.666667 | 5 | 290 | 23.7 | 3.165475
R | 150 | 280 | 3000 | 22 | T_C | 0.5385587 | D | S | 550 | 605 | P | 0.1713596 | 65.3 | C | 0 | 0 | 0 | 1430 | 46.16 | 3.832114
R | 150 | 280 | 3000 | 22 | T_C | 0.5385587 | D | S | 451 | 496.1 | P | 0.1713596 | 63.4 | EI | 1.8 | 4748 | 20 | 1430 | 36.72 | 3.603322
R | 100 | 150 | 1500 | 25 | ST | 0.5235988 | D | S | 415 | 664 | N/A | 0 | 37 | C | 0 | 0 | 0 | 750 | 9.1 | 2.208274
R | 100 | 150 | 1500 | 25 | ST | 0.5235988 | D | S | 415 | 664 | N/A | 0 | 37 | C | 0 | 0 | 0 | 750 | 10.8 | 2.379546
R | 100 | 150 | 1500 | 25 | ST | 0.5235988 | D | S | 363.49435 | 581.59096 | N/A | 0 | 37 | IC | 200 | 80 | 13.79 | 750 | 9 | 2.197225
R | 100 | 150 | 1500 | 25 | ST | 0.5235988 | D | S | 366.85585 | 586.96936 | N/A | 0 | 37 | IC | 200 | 80 | 12.89 | 750 | 10.2 | 2.322388
R | 100 | 150 | 1500 | 25 | ST | 0.5235988 | D | S | 364.16665 | 582.66664 | N/A | 0 | 37 | IC | 200 | 80 | 13.61 | 750 | 9.5 | 2.251292
R | 100 | 150 | 1500 | 25 | ST | 0.5235988 | D | S | 317.9647 | 508.74352 | N/A | 0 | 37 | IC | 200 | 180 | 25.98 | 750 | 9 | 2.197225
R | 100 | 150 | 1500 | 25 | ST | 0.5235988 | D | S | 337.57345 | 540.11752 | N/A | 0 | 37 | IC | 200 | 80 | 20.73 | 750 | 9.6 | 2.261763
R | 100 | 150 | 1500 | 25 | ST | 0.5235988 | D | S | 349.6375 | 559.42 | N/A | 0 | 37 | IC | 200 | 80 | 17.5 | 750 | 9.2 | 2.219203
R | 100 | 150 | 1500 | 25 | ST | 0.5235988 | D | S | 364.61485 | 583.38376 | N/A | 0 | 37 | IC | 200 | 80 | 13.49 | 750 | 10.2 | 2.322388
R | 100 | 150 | 1500 | 25 | ST | 0.5235988 | D | S | 325.2106 | 520.33696 | N/A | 0 | 37 | IC | 200 | 180 | 24.04 | 750 | 7.7 | 2.04122
R | 100 | 150 | 1500 | 25 | ST | 0.5235988 | D | S | 383.7754 | 614.04064 | N/A | 0 | 37 | IC | 200 | 40 | 8.36 | 750 | 9.8 | 2.282382
R | 100 | 150 | 1500 | 25 | ST | 0.5235988 | D | S | 384.5224 | 615.23584 | N/A | 0 | 37 | IC | 200 | 40 | 8.16 | 750 | 9.5 | 2.251292
R | 152 | 254 | 3200 | 40.5 | T_C | 0.9154299 | D | S | 450 | 585 | P | 0.8267349 | 40 | C | 0 | 0 | 0 | 1000 | 67.2 | 4.207673
R | 152 | 254 | 3200 | 40.5 | T_C | 0.9154299 | D | S | 413.955 | 538.1415 | P | 0.8267349 | 41 | IC | 325 | 50 | 8.9 | 1000 | 61.71 | 4.122446
R | 152 | 254 | 3200 | 40.5 | T_C | 0.9154299 | D | S | 392.49 | 510.237 | P | 0.8267349 | 41 | IC | 325 | 110 | 14.2 | 1000 | 57.39 | 4.04987
R | 152 | 254 | 3200 | 40.5 | T_C | 0.9154299 | D | S | 360.09 | 468.117 | P | 0.8267349 | 41 | IC | 325 | 210 | 22.2 | 1000 | 50.74 | 3.926715
R | 152 | 254 | 3200 | 40.5 | T_C | 0.9154299 | D | S | 322.02 | 418.626 | P | 0.8267349 | 41 | IC | 325 | 310 | 31.6 | 1000 | 44.16 | 3.787819
R | 152 | 254 | 3200 | 40.5 | T_C | 0.9154299 | D | S | 410.715 | 533.9295 | P | 0.8267349 | 41 | IC | 325 | 50 | 9.7 | 1000 | 59.88 | 4.092343
R | 152 | 254 | 3200 | 40.5 | T_C | 0.9154299 | D | S | 387.63 | 503.919 | P | 0.8267349 | 41 | IC | 325 | 110 | 15.4 | 1000 | 55.1 | 4.00915
R | 152 | 254 | 3200 | 40.5 | T_C | 0.9154299 | D | S | 357.66 | 464.958 | P | 0.8267349 | 41 | IC | 325 | 210 | 22.8 | 1000 | 50.1 | 3.914021
R | 152 | 254 | 3200 | 40.5 | T_C | 0.9154299 | D | S | 328.5 | 427.05 | P | 0.8267349 | 41 | IC | 325 | 310 | 30 | 1000 | 46.14 | 3.83168
S | 150 | 150 | 1100 | 30 | T_C | 0.6981317 | D | H-180 | 520 | 551 | D | 0.418879 | 45.8 | C | 0 | 0 | 0 | 350 | 68.6 | 4.228293
S | 150 | 150 | 1100 | 30 | T_C | 0.6981317 | D | H-180 | 520 | 551 | D | 0.418879 | 45.8 | C | 0 | 0 | 0 | 350 | 51.8 | 3.94739
S | 150 | 150 | 1100 | 30 | T_C | 0.6981317 | D | H-180 | 494.728 | 524.2214 | D | 0.418879 | 38.91 | IC | 2000 | 4 | 5.4 | 350 | 59.5 | 4.085976
S | 150 | 150 | 1100 | 30 | T_C | 0.6981317 | D | H-180 | 494.728 | 524.2214 | D | 0.418879 | 38.91 | IC | 2000 | 4 | 5.4 | 350 | 53.1 | 3.972177
S | 150 | 150 | 1100 | 30 | T_C | 0.6981317 | D | H-180 | 453.544 | 480.5822 | D | 0.418879 | 36.89 | IC | 3000 | 4 | 14.2 | 350 | 41.15 | 3.717224
S | 150 | 150 | 1100 | 30 | T_C | 0.6981317 | D | H-180 | 453.544 | 480.5822 | D | 0.418879 | 36.89 | IC | 3000 | 4 | 14.2 | 350 | 42 | 3.73767
S | 150 | 150 | 1100 | 30 | T_C | 0.6981317 | D | H-180 | 448.864 | 475.6232 | D | 0.418879 | 45.77 | IC | 2000 | 6 | 15.2 | 350 | 52.1 | 3.953165
S | 150 | 150 | 1100 | 30 | T_C | 0.6981317 | D | H-180 | 448.864 | 475.6232 | D | 0.418879 | 45.77 | IC | 2000 | 6 | 15.2 | 350 | 43.1 | 3.763523
S | 150 | 150 | 1100 | 30 | T_C | 0.6981317 | D | H-180 | 419.848 | 444.8774 | D | 0.418879 | 46.45 | IC | 3000 | 6 | 21.4 | 350 | 39.9 | 3.686376
S | 150 | 150 | 1100 | 30 | T_C | 0.6981317 | D | H-180 | 419.848 | 444.8774 | D | 0.418879 | 46.45 | IC | 3000 | 6 | 21.4 | 350 | 44.1 | 3.78646
S | 150 | 150 | 1100 | 30 | T_C | 0.6981317 | D | H-180 | 419.38 | 444.3815 | D | 0.418879 | 33.4 | IC | 2000 | 8 | 21.5 | 350 | 39.9 | 3.686376
S | 150 | 150 | 1100 | 30 | T_C | 0.6981317 | D | H-180 | 419.38 | 444.3815 | D | 0.418879 | 33.4 | IC | 2000 | 8 | 21.5 | 350 | 34.7 | 3.54674
S | 150 | 150 | 1100 | 30 | T_C | 0.6981317 | D | H-180 | 374.92 | 397.271 | D | 0.418879 | 46.45 | IC | 3000 | 8 | 31 | 350 | 29 | 3.367296
S | 150 | 150 | 1100 | 30 | T_C | 0.6981317 | D | H-180 | 374.92 | 397.271 | D | 0.418879 | 46.45 | IC | 3000 | 8 | 31 | 350 | 37 | 3.610918
S | 150 | 150 | 1100 | 31 | T_C | 1.00531 | D | H-180 | 590 | 700 | D | 0.418879 | 36.3 | C | 0 | 0 | 0 | 350 | 91 | 4.51086
S | 150 | 150 | 1100 | 31 | T_C | 1.00531 | D | H-180 | 590 | 700 | D | 0.418879 | 36.3 | C | 0 | 0 | 0 | 350 | 76.7 | 4.339902
S | 150 | 150 | 1100 | 31 | T_C | 1.00531 | D | H-180 | 560.795 | 665.35 | D | 0.418879 | 39.94 | IC | 2000 | 4 | 5.5 | 350 | 70.8 | 4.259859
S | 150 | 150 | 1100 | 31 | T_C | 1.00531 | D | H-180 | 560.795 | 665.35 | D | 0.418879 | 39.94 | IC | 2000 | 4 | 5.5 | 350 | 71.3 | 4.266896
S | 150 | 150 | 1100 | 31 | T_C | 1.00531 | D | H-180 | 543.272 | 644.56 | D | 0.418879 | 35.68 | IC | 3000 | 4 | 8.8 | 350 | 93.9 | 4.54223
S | 150 | 150 | 1100 | 31 | T_C | 1.00531 | D | H-180 | 543.272 | 644.56 | D | 0.418879 | 35.68 | IC | 3000 | 4 | 8.8 | 350 | 65.9 | 4.188138
S | 150 | 150 | 1100 | 31 | T_C | 1.00531 | D | H-180 | 483.269 | 573.37 | D | 0.418879 | 44.45 | IC | 2000 | 6 | 20.1 | 350 | 63.2 | 4.146304
S | 150 | 150 | 1100 | 31 | T_C | 1.00531 | D | H-180 | 483.269 | 573.37 | D | 0.418879 | 44.45 | IC | 2000 | 6 | 20.1 | 350 | 55.8 | 4.021774
S | 150 | 150 | 1100 | 31 | T_C | 1.00531 | D | H-180 | 515.66 | 611.8 | D | 0.418879 | 44.21 | IC | 3000 | 6 | 14 | 350 | 84.1 | 4.432007
S | 150 | 150 | 1100 | 31 | T_C | 1.00531 | D | H-180 | 515.66 | 611.8 | D | 0.418879 | 44.21 | IC | 3000 | 6 | 14 | 350 | 58 | 4.060443
S | 150 | 150 | 1100 | 31 | T_C | 1.00531 | D | H-180 | 468.401 | 555.73 | D | 0.418879 | 44.69 | IC | 2000 | 8 | 22.9 | 350 | 52.1 | 3.953165
S | 150 | 150 | 1100 | 31 | T_C | 1.00531 | D | H-180 | 468.401 | 555.73 | D | 0.418879 | 44.69 | IC | 2000 | 8 | 22.9 | 350 | 37.2 | 3.616309
S | 150 | 150 | 1100 | 31 | T_C | 1.00531 | D | H-180 | 454.595 | 539.35 | D | 0.418879 | 37.66 | IC | 3000 | 8 | 25.5 | 350 | 37.7 | 3.62966
S | 150 | 150 | 1100 | 31 | T_C | 1.00531 | D | H-180 | 454.595 | 539.35 | D | 0.418879 | 37.66 | IC | 3000 | 8 | 25.5 | 350 | 47.9 | 3.869116
S | 150 | 150 | 1100 | 45 | T_C | 0.6981317 | D | H-180 | 520 | 551 | D | 0.418879 | 46.5 | C | 0 | 0 | 0 | 350 | 61.9 | 4.12552
S | 150 | 150 | 1100 | 45 | T_C | 0.6981317 | D | H-180 | 520 | 551 | D | 0.418879 | 46.5 | C | 0 | 0 | 0 | 350 | 67.7 | 4.215086
S | 150 | 150 | 1100 | 45 | T_C | 0.6981317 | D | H-180 | 482.56 | 511.328 | D | 0.418879 | 40.18 | IC | 2000 | 4 | 8 | 350 | 53.8 | 3.985273
S | 150 | 150 | 1100 | 45 | T_C | 0.6981317 | D | H-180 | 482.56 | 511.328 | D | 0.418879 | 40.18 | IC | 2000 | 4 | 8 | 350 | 55.6 | 4.018183
S | 150 | 150 | 1100 | 45 | T_C | 0.6981317 | D | H-180 | 477.412 | 505.8731 | D | 0.418879 | 35.68 | IC | 3000 | 4 | 9.1 | 350 | 58.1 | 4.062166
S | 150 | 150 | 1100 | 45 | T_C | 0.6981317 | D | H-180 | 477.412 | 505.8731 | D | 0.418879 | 35.68 | IC | 3000 | 4 | 9.1 | 350 | 48.2 | 3.875359
S | 150 | 150 | 1100 | 45 | T_C | 0.6981317 | D | H-180 | 472.732 | 500.9141 | D | 0.418879 | 33.4 | IC | 2000 | 6 | 10.1 | 350 | 43.7 | 3.777348
S | 150 | 150 | 1100 | 45 | T_C | 0.6981317 | D | H-180 | 472.732 | 500.9141 | D | 0.418879 | 33.4 | IC | 2000 | 6 | 10.1 | 350 | 60.6 | 4.104295
S | 150 | 150 | 1100 | 45 | T_C | 0.6981317 | D | H-180 | 437.632 | 463.7216 | D | 0.418879 | 44.21 | IC | 3000 | 6 | 17.6 | 350 | 44.9 | 3.804438
S | 150 | 150 | 1100 | 45 | T_C | 0.6981317 | D | H-180 | 437.632 | 463.7216 | D | 0.418879 | 44.21 | IC | 3000 | 6 | 17.6 | 350 | 53.2 | 3.974058
S | 150 | 150 | 1100 | 45 | T_C | 0.6981317 | D | H-180 | 419.848 | 444.8774 | D | 0.418879 | 33.4 | IC | 2000 | 8 | 21.4 | 350 | 43.9 | 3.781914
S | 150 | 150 | 1100 | 45 | T_C | 0.6981317 | D | H-180 | 419.848 | 444.8774 | D | 0.418879 | 33.4 | IC | 2000 | 8 | 21.4 | 350 | 40.1 | 3.691376
S | 150 | 150 | 1100 | 45 | T_C | 0.6981317 | D | H-180 | 357.136 | 378.4268 | D | 0.418879 | 33.4 | IC | 3000 | 8 | 34.8 | 350 | 45.5 | 3.817712
S | 150 | 150 | 1100 | 45 | T_C | 0.6981317 | D | H-180 | 357.136 | 378.4268 | D | 0.418879 | 33.4 | IC | 3000 | 8 | 34.8 | 350 | 33.1 | 3.499533
S | 150 | 150 | 1100 | 46 | T_C | 1.00531 | D | H-180 | 590 | 700 | D | 0.418879 | 46.1 | C | 0 | 0 | 0 | 350 | 68.3 | 4.22391
S | 150 | 150 | 1100 | 46 | T_C | 1.00531 | D | H-180 | 590 | 700 | D | 0.418879 | 46.1 | C | 0 | 0 | 0 | 350 | 66.4 | 4.195697
S | 150 | 150 | 1100 | 46 | T_C | 1.00531 | D | H-180 | 548.051 | 650.23 | D | 0.418879 | 36.89 | IC | 2000 | 4 | 7.9 | 350 | 66.3 | 4.19419
S | 150 | 150 | 1100 | 46 | T_C | 1.00531 | D | H-180 | 548.051 | 650.23 | D | 0.418879 | 36.89 | IC | 2000 | 4 | 7.9 | 350 | 66 | 4.189655
S | 150 | 150 | 1100 | 46 | T_C | 1.00531 | D | H-180 | 532.121 | 631.33 | D | 0.418879 | 46.49 | IC | 3000 | 4 | 10.9 | 350 | 66.4 | 4.195697
S | 150 | 150 | 1100 | 46 | T_C | 1.00531 | D | H-180 | 532.121 | 631.33 | D | 0.418879 | 46.49 | IC | 3000 | 4 | 10.9 | 350 | 61.3 | 4.11578
S | 150 | 150 | 1100 | 46 | T_C | 1.00531 | D | H-180 | 518.846 | 615.58 | D | 0.418879 | 46.49 | IC | 2000 | 6 | 13.4 | 350 | 58.8 | 4.074142
S | 150 | 150 | 1100 | 46 | T_C | 1.00531 | D | H-180 | 518.846 | 615.58 | D | 0.418879 | 46.49 | IC | 2000 | 6 | 13.4 | 350 | 55.7 | 4.01998
S | 150 | 150 | 1100 | 46 | T_C | 1.00531 | D | H-180 | 491.234 | 582.82 | D | 0.418879 | 40.94 | IC | 3000 | 6 | 18.6 | 350 | 49.6 | 3.903991
S | 150 | 150 | 1100 | 46 | T_C | 1.00531 | D | H-180 | 491.234 | 582.82 | D | 0.418879 | 40.94 | IC | 3000 | 6 | 18.6 | 350 | 67.5 | 4.212128
S | 150 | 150 | 1100 | 46 | T_C | 1.00531 | D | H-180 | 494.42 | 586.6 | D | 0.418879 | 40.94 | IC | 2000 | 8 | 18 | 350 | 41.1 | 3.716008
S | 150 | 150 | 1100 | 46 | T_C | 1.00531 | D | H-180 | 494.42 | 586.6 | D | 0.418879 | 40.94 | IC | 2000 | 8 | 18 | 350 | 41.2 | 3.718438
S | 150 | 150 | 1100 | 46 | T_C | 1.00531 | D | H-180 | 480.083 | 569.59 | D | 0.418879 | 37.66 | IC | 3000 | 8 | 20.7 | 350 | 41.45 | 3.724488
S | 150 | 150 | 1100 | 46 | T_C | 1.00531 | D | H-180 | 480.083 | 569.59 | D | 0.418879 | 37.66 | IC | 3000 | 8 | 20.7 | 350 | 50.2 | 3.916015
R | 150 | 200 | 2100 | 36 | T_C | 5.361651 | D | S | 498 | 604 | D | 0.4468043 | 48.5 | C | 0 | 0 | 0 | 750 | 180 | 5.192957
R | 150 | 200 | 2100 | 36 | T_C | 5.361651 | D | S | 498 | 604 | D | 0.4468043 | 37.2 | C | 0 | 0 | 0 | 750 | 160.5 | 5.078294
R | 150 | 200 | 2100 | 36 | T_C | 5.361651 | D | S | 487.2432 | 590.9536 | D | 0.4468043 | 43.8 | IC | 900 | 60 | 2.4 | 750 | 170.4 | 5.138149
R | 150 | 200 | 2100 | 36 | T_C | 5.361651 | D | S | 472.9008 | 573.5584 | D | 0.4468043 | 37.6 | IC | 250 | 60 | 5.6 | 750 | 119.3 | 4.781641
R | 150 | 200 | 2100 | 28 | T_C | 2.680826 | D | S | 529 | 627 | D | 0.4468043 | 48.1 | C | 0 | 0 | 0 | 750 | 149.87 | 5.009768
R | 150 | 200 | 2100 | 28 | T_C | 2.680826 | D | S | 512.8126 | 607.8138 | D | 0.4468043 | 48.6 | IC | 450 | 60 | 3.4 | 750 | 148.57 | 5.001056
R | 150 | 200 | 2100 | 28 | T_C | 2.680826 | D | S | 497.5774 | 589.7562 | D | 0.4468043 | 48.6 | IC | 450 | 90 | 6.6 | 750 | 128.98 | 4.859657
R | 150 | 200 | 2100 | 28 | T_C | 2.680826 | D | S | 479.9617 | 568.8771 | D | 0.4468043 | 48.6 | IC | 450 | 120 | 10.3 | 750 | 129.8 | 4.865995
R | 150 | 200 | 2100 | 28 | T_C | 1.340413 | D | S | 529 | 627 | D | 0.4468043 | 35.7 | C | 0 | 0 | 0 | 750 | 79.88 | 4.380526
R | 150 | 200 | 2100 | 28 | T_C | 1.340413 | D | S | 487.1032 | 577.3416 | D | 0.4468043 | 35.7 | IC | 450 | 60 | 8.8 | 750 | 73.85 | 4.302036
R | 150 | 200 | 2100 | 26 | T_C | 0.7539822 | D | S | 489 | 595 | D | 0.4468043 | 35.8 | C | 0 | 0 | 0 | 750 | 48.9 | 3.889777
R | 150 | 200 | 2100 | 26 | T_C | 0.7539822 | D | S | 440.1489 | 535.5595 | D | 0.4468043 | 44.5 | IC | 350 | 60 | 11.1 | 750 | 44.1 | 3.78646
R | 150 | 200 | 2100 | 26 | T_C | 0.7539822 | D | S | 489 | 595 | D | 0.4468043 | 47.1 | C | 0 | 0 | 0 | 750 | 46.9 | 3.848018
R | 150 | 200 | 2100 | 26 | T_C | 0.7539822 | D | S | 489 | 595 | D | 0.4468043 | 34.4 | C | 0 | 0 | 0 | 750 | 46.9 | 3.848018
R | 150 | 200 | 2100 | 26 | T_C | 0.7539822 | D | S | 444.1098 | 540.379 | D | 0.4468043 | 47.1 | IC | 350 | 60 | 10.2 | 750 | 37.2 | 3.616309
R | 150 | 200 | 2100 | 26 | T_C | 0.7539822 | P | S | 385 | 539 | D | 0.4468043 | 35.2 | C | 0 | 0 | 0 | 750 | 34.8 | 3.549617
R | 150 | 200 | 2100 | 26 | T_C | 0.7539822 | P | S | 348.6175 | 488.0645 | D | 0.4468043 | 35.2 | IC | 350 | 60 | 10.5 | 750 | 30.7 | 3.424263
R | 100 | 150 | 1500 | 25 | ST | 0.5235988 | D | S | 415 | 664 | N/A | 0 | 27 | C | 0 | 0 | 0 | 750 | 11 | 2.397895
R | 100 | 150 | 1500 | 25 | ST | 0.5235988 | D | S | 415 | 664 | N/A | 0 | 27 | C | 0 | 0 | 0 | 750 | 12.2 | 2.501436
R | 100 | 150 | 1500 | 25 | ST | 0.5235988 | D | S | 380.4886 | 608.78176 | N/A | 0 | 27 | IC | 80 | 40 | 9.24 | 750 | 7.3 | 1.987874
R | 100 | 150 | 1500 | 25 | ST | 0.5235988 | D | S | 355.6135 | 568.9816 | N/A | 0 | 27 | IC | 80 | 80 | 15.9 | 750 | 4.3 | 1.458615
R | 100 | 150 | 1500 | 25 | ST | 0.5235988 | D | S | 352.999 | 564.7984 | N/A | 0 | 27 | IC | 80 | 80 | 16.6 | 750 | 4.5 | 1.504077
R | 100 | 150 | 1500 | 25 | ST | 0.5235988 | D | S | 374.662 | 599.4592 | N/A | 0 | 27 | IC | 80 | 40 | 10.8 | 750 | 7.8 | 2.054124
R | 100 | 150 | 1500 | 25 | ST | 0.5235988 | D | S | 378.397 | 605.4352 | N/A | 0 | 27 | IC | 80 | 40 | 9.8 | 750 | 7.6 | 2.028148
R | 100 | 150 | 1500 | 25 | ST | 0.5235988 | D | S | 343.288 | 549.2608 | N/A | 0 | 27 | IC | 80 | 80 | 19.2 | 750 | 7 | 1.94591
R | 100 | 150 | 1500 | 25 | ST | 0.5235988 | D | S | 349.6375 | 559.42 | N/A | 0 | 27 | IC | 80 | 80 | 17.5 | 750 | 5.7 | 1.740466
R | 100 | 150 | 1500 | 25 | ST | 0.5235988 | D | S | 306.3115 | 490.0984 | N/A | 0 | 27 | IC | 80 | 200 | 29.1 | 750 | 3.1 | 1.131402
R | 100 | 150 | 1500 | 25 | ST | 0.5235988 | D | S | 415 | 664 | N/A | 0 | 27 | C | 0 | 0 | 0 | 750 | 11.2 | 2.415914
R | 150 | 200 | 1250 | 25 | T_C | 0.5235988 | P | S | 342.7 | 387.3 | P | 0.3015929 | 43.2 | C | 0 | 0 | 0 | 500 | 35 | 3.555348
R | 150 | 200 | 1250 | 25 | T_C | 0.5235988 | P | S | 316.17502 | 357.32298 | P | 0.3015929 | 43.2 | IC | 60 | 130 | 8.6 | 500 | 39 | 3.663562
R | 150 | 200 | 1250 | 25 | T_C | 0.5235988 | P | S | 307.23055 | 347.21445 | P | 0.3015929 | 43.2 | IC | 60 | 130 | 11.5 | 500 | 43 | 3.7612
R | 150 | 200 | 2275 | 28 | T_C | 2.010619 | P | S | 261 | 387.3 | P | 0.3015929 | 43.2 | C | 0 | 0 | 0 | 450 | 74 | 4.304065
R | 150 | 200 | 2275 | 28 | T_C | 2.010619 | P | S | 243.1476 | 360.80868 | P | 0.3015929 | 43.2 | IC | 60 | 130 | 7.6 | 450 | 74 | 4.304065
R | 150 | 200 | 2275 | 28 | T_C | 2.010619 | P | S | 261 | 387.3 | P | 0.3015929 | 43.2 | C | 0 | 0 | 0 | 450 | 80 | 4.382027
R | 150 | 200 | 2275 | 28 | T_C | 2.010619 | P | S | 244.3221 | 362.55153 | P | 0.3015929 | 43.2 | IC | 60 | 130 | 7.1 | 450 | 100 | 4.60517
R | 150 | 200 | 2275 | 28 | T_C | 2.010619 | P | S | 243.1476 | 360.80868 | P | 0.3015929 | 43.2 | IC | 60 | 130 | 7.6 | 450 | 97 | 4.574711
R | 150 | 200 | 4250 | 25 | T_C | 0.5235988 | P | S | 342.7 | 461.7 | P | 0.3015929 | 43.2 | C | 0 | 0 | 0 | 900 | 52 | 3.951244
R | 150 | 200 | 4250 | 25 | T_C | 0.5235988 | P | S | 318.33403 | 428.87313 | P | 0.3015929 | 43.2 | IC | 60 | 130 | 7.9 | 900 | 53 | 3.970292
R | 150 | 200 | 4250 | 25 | T_C | 0.5235988 | P | S | 321.1099 | 432.6129 | P | 0.3015929 | 43.2 | IC | 60 | 130 | 7 | 900 | 53 | 3.970292
R | 150 | 200 | 4250 | 25 | T_C | 0.5235988 | P | S | 342.7 | 461.7 | P | 0.3015929 | 43.2 | C | 0 | 0 | 0 | 900 | 58 | 4.060443
R | 150 | 200 | 4250 | 25 | T_C | 0.5235988 | P | S | 329.12908 | 443.41668 | P | 0.3015929 | 43.2 | IC | 60 | 65 | 4.4 | 900 | 53 | 3.970292
R | 200 | 215 | 1100 | 48 | T_C | 0.9351718 | D | H-180 | 593 | 700 | P | 0.6283185 | 28 | C | 0 | 0 | 0 | 350 | 172.2 | 5.148657
R | 200 | 215 | 1100 | 48 | T_C | 0.9351718 | D | H-180 | 560.978 | 662.2 | P | 0.6283185 | 28 | IC | 1770 | 10 | 6 | 350 | 153.7 | 5.035003
R | 200 | 215 | 1100 | 48 | T_C | 0.9351718 | D | H-180 | 508.40855 | 600.145 | P | 0.6283185 | 28 | IC | 1770 | 14 | 15.85 | 350 | 120 | 4.787492
R | 200 | 215 | 1100 | 48 | T_C | 0.9351718 | D | H-180 | 577.25585 | 681.415 | P | 0.6283185 | 28 | IC | 1770 | 10 | 2.95 | 350 | 164.7 | 5.104126
R | 200 | 215 | 1100 | 48 | T_C | 0.9351718 | D | H-180 | 508.51529 | 600.271 | P | 0.6283185 | 28 | IC | 1770 | 14 | 15.83 | 350 | 46.5 | 3.839452
R | 200 | 265 | 1100 | 48 | T_C | 0.7587243 | D | H-180 | 593 | 700 | P | 0.6283185 | 28 | C | 0 | 0 | 0 | 350 | 208.7 | 5.340898
R | 200 | 265 | 1100 | 48 | T_C | 0.7587243 | D | H-180 | 593 | 700 | P | 0.6283185 | 28 | C | 0 | 0 | 0 | 350 | 261.2 | 5.565286
R | 200 | 265 | 1100 | 48 | T_C | 0.7587243 | D | H-180 | 529.91666 | 625.534 | P | 0.6283185 | 28 | IC | 1780 | 10 | 11.82 | 350 | 200.3 | 5.299816
R | 200 | 265 | 1100 | 48 | T_C | 0.7587243 | D | H-180 | 540.37718 | 637.882 | P | 0.6283185 | 28 | IC | 1780 | 8 | 9.86 | 350 | 217.6 | 5.382659
R | 200 | 265 | 1100 | 48 | T_C | 0.7587243 | D | H-180 | 492.98462 | 581.938 | P | 0.6283185 | 28 | IC | 1780 | 15 | 18.74 | 350 | 138.8 | 4.933034
R | 200 | 265 | 1100 | 48 | T_C | 0.7587243 | D | H-180 | 499.44239 | 589.561 | P | 0.6283185 | 28 | IC | 1780 | 15 | 17.53 | 350 | 141.1 | 4.949469
R | 200 | 265 | 1100 | 48 | T_C | 0.7587243 | D | H-180 | 456.74639 | 539.161 | P | 0.6283185 | 28 | IC | 1780 | 20 | 25.53 | 350 | 153.4 | 5.033049
R | 200 | 265 | 1100 | 48 | T_C | 0.7587243 | D | H-180 | 455.25203 | 537.397 | P | 0.6283185 | 28 | IC | 1780 | 20 | 25.81 | 350 | 113.7 | 4.733563
R | 200 | 315 | 1100 | 48 | T_C | 0.6382918 | D | H-180 | 593 | 700 | P | 0.6283185 | 28 | C | 0 | 0 | 0 | 350 | 326.4 | 5.788124
R | 200 | 315 | 1100 | 48 | T_C | 0.6382918 | D | H-180 | 593 | 700 | P | 0.6283185 | 28 | C | 0 | 0 | 0 | 350 | 330.9 | 5.801816
R | 200 | 315 | 1100 | 48 | T_C | 0.6382918 | D | H-180 | 521.80442 | 615.958 | P | 0.6283185 | 28 | IC | 1860 | 10 | 13.34 | 350 | 200.7 | 5.301811
R | 200 | 315 | 1100 | 48 | T_C | 0.6382918 | D | H-180 | 497.73455 | 587.545 | P | 0.6283185 | 28 | IC | 1860 | 15 | 17.85 | 350 | 160.8 | 5.080161
R | 200 | 315 | 1100 | 48 | T_C | 0.6382918 | D | H-180 | 560.87126 | 662.074 | P | 0.6283185 | 28 | IC | 1860 | 5 | 6.02 | 350 | 286.9 | 5.659134
R | 200 | 315 | 1100 | 48 | T_C | 0.6382918 | D | H-180 | 561.83192 | 663.208 | P | 0.6283185 | 28 | IC | 1860 | 4 | 5.84 | 350 | 300.7 | 5.706113
R | 200 | 315 | 1100 | 48 | T_C | 0.6382918 | D | H-180 | 452.69027 | 534.373 | P | 0.6283185 | 28 | IC | 1860 | 20 | 26.29 | 350 | 166.7 | 5.116196
R | 200 | 315 | 1100 | 48 | T_C | 0.6382918 | D | H-180 | 568.28969 | 670.831 | P | 0.6283185 | 28 | IC | 1860 | 3 | 4.63 | 350 | 317.8 | 5.761422
R | 200 | 215 | 1100 | 49 | T_C | 1.183577 | D | H-180 | 575 | 690 | P | 0.6283185 | 28 | C | 0 | 0 | 0 | 350 | 215 | 5.370638
R | 200 | 215 | 1100 | 49 | T_C | 1.183577 | D | H-180 | 575 | 690 | P | 0.6283185 | 28 | C | 0 | 0 | 0 | 350 | 230.9 | 5.441985
R | 200 | 215 | 1100 | 49 | T_C | 1.183577 | D | H-180 | 547.676 | 657.2112 | P | 0.6283185 | 28 | IC | 1740 | 6 | 5.28 | 350 | 177.3 | 5.177843
R | 200 | 215 | 1100 | 49 | T_C | 1.183577 | D | H-180 | 526.355 | 631.626 | P | 0.6283185 | 28 | IC | 1740 | 10 | 9.4 | 350 | 127.6 | 4.8489
R | 200 | 215 | 1100 | 49 | T_C | 1.183577 | D | H-180 | 516.67775 | 620.0133 | P | 0.6283185 | 28 | IC | 1740 | 12 | 11.27 | 350 | 103 | 4.634729
R | 200 | 215 | 1100 | 49 | T_C | 1.183577 | D | H-180 | 511.5545 | 613.8654 | P | 0.6283185 | 28 | IC | 1740 | 13 | 12.26 | 350 | 83.9 | 4.429626
R | 200 | 215 | 1100 | 49 | T_C | 1.183577 | D | H-180 | 471.03425 | 565.2411 | P | 0.6283185 | 28 | IC | 1740 | 20 | 20.09 | 350 | 55.5 | 4.016383
R | 200 | 215 | 1100 | 49 | T_C | 1.183577 | D | H-180 | 466.0145 | 559.2174 | P | 0.6283185 | 28 | IC | 1740 | 20 | 21.06 | 350 | 41.3 | 3.720862
R | 200 | 265 | 1100 | 49 | T_C | 0.9602604 | D | H-180 | 575 | 690 | P | 0.6283185 | 28 | C | 0 | 0 | 0 | 350 | 331.3 | 5.803024
R | 200 | 265 | 1100 | 49 | T_C | 0.9602604 | D | H-180 | 575 | 690 | P | 0.6283185 | 28 | C | 0 | 0 | 0 | 350 | 252.1 | 5.529826
R | 200 | 265 | 1100 | 49 | T_C | 0.9602604 | D | H-180 | 527.9075 | 633.489 | P | 0.6283185 | 28 | IC | 1750 | 10 | 9.1 | 350 | 178.6 | 5.185149
R | 200 | 265 | 1100 | 49 | T_C | 0.9602604 | D | H-180 | 525.68225 | 630.8187 | P | 0.6283185 | 28 | IC | 1750 | 10 | 9.53 | 350 | 217.9 | 5.384036
R | 200 | 265 | 1100 | 49 | T_C | 0.9602604 | D | H-180 | 525.68225 | 630.8187 | P | 0.6283185 | 28 | IC | 1750 | 15 | 9.53 | 350 | 113 | 4.727388
R | 200 | 265 | 1100 | 49 | T_C | 0.9602604 | D | H-180 | 545.192 | 654.2304 | P | 0.6283185 | 28 | IC | 1750 | 10 | 5.76 | 350 | 234.4 | 5.457029
R | 200 | 265 | 1100 | 49 | T_C | 0.9602604 | D | H-180 | 501.6185 | 601.9422 | P | 0.6283185 | 28 | IC | 1750 | 20 | 14.18 | 350 | 283.4 | 5.646859
R | 200 | 265 | 1100 | 49 | T_C | 0.9602604 | D | H-180 | 482.885 | 579.462 | P | 0.6283185 | 28 | IC | 1750 | 20 | 17.8 | 350 | 79.6 | 4.377014
R | 200 | 315 | 1100 | 49 | T_C | 0.8078381 | D | H-180 | 575 | 690 | P | 0.6283185 | 28 | C | 0 | 0 | 0 | 350 | 351.5 | 5.86221
R | 200 | 315 | 1100 | 49 | T_C | 0.8078381 | D | H-180 | 575 | 690 | P | 0.6283185 | 28 | C | 0 | 0 | 0 | 350 | 390.1 | 5.966403
R | 200 | 315 | 1100 | 49 | T_C | 0.8078381 | D | H-180 | 545.65775 | 654.7893 | P | 0.6283185 | 28 | IC | 1820 | 6 | 5.67 | 350 | 333.9 | 5.810842
R | 200 | 315 | 1100 | 49 | T_C | 0.8078381 | D | H-180 | 567.80675 | 681.3681 | P | 0.6283185 | 28 | IC | 1820 | 2 | 1.39 | 350 | 377 | 5.932245
R | 200 | 315 | 1100 | 49 | T_C | 0.8078381 | D | H-180 | 550.72925 | 660.8751 | P | 0.6283185 | 28 | IC | 1820 | 5 | 4.69 | 350 | 326 | 5.786897
R | 200 | 315 | 1100 | 49 | T_C | 0.8078381 | D | H-180 | 522.836 | 627.4032 | P | 0.6283185 | 28 | IC | 1820 | 15 | 10.08 | 350 | 185.7 | 5.224132
R | 200 | 315 | 1100 | 49 | T_C | 0.8078381 | D | H-180 | 557.56025 | 669.0723 | P | 0.6283185 | 28 | IC | 1820 | 4 | 3.37 | 350 | 278.3 | 5.6287
R | 200 | 315 | 1100 | 49 | T_C | 0.8078381 | D | H-180 | 471.3965 | 565.6758 | P | 0.6283185 | 28 | IC | 1820 | 20 | 20.02 | 350 | 176.6 | 5.173887
R | 150 | 200 | 2200 | 31 | T_C | 0.7539822 | D | S | 350 | 520 | P | 0.2513274 | 28.6 | C | 0 | 0 | 0 | 1000 | 32.43 | 3.479084
R | 150 | 200 | 2200 | 31 | T_C | 0.7539822 | D | S | 329.525 | 489.58 | P | 0.2513274 | 28.6 | IC | 1000 | 9.375 | 6.5 | 1000 | 31.99 | 3.465423
R | 150 | 200 | 2200 | 31 | T_C | 0.7539822 | D | S | 305.585 | 454.012 | P | 0.2513274 | 28.6 | IC | 1000 | 18.79167 | 14.1 | 1000 | 30.09 | 3.404193
R | 150 | 200 | 2200 | 31 | T_C | 0.7539822 | D | S | 247.625 | 367.9 | P | 0.2513274 | 28.6 | IC | 1000 | 28.20833 | 32.5 | 1000 | 23.67 | 3.164208
R | 150 | 200 | 2200 | 33 | T_C | 1.340413 | D | S | 350 | 520 | P | 0.2513274 | 30 | C | 0 | 0 | 0 | 1000 | 67.67 | 4.214643
R | 150 | 200 | 2200 | 33 | T_C | 1.340413 | D | S | 323.54 | 480.688 | P | 0.2513274 | 30 | IC | 1000 | 12.54167 | 8.4 | 1000 | 53.1 | 3.972177
R | 150 | 200 | 2200 | 33 | T_C | 1.340413 | D | S | 317.555 | 471.796 | P | 0.2513274 | 30 | IC | 1000 | 25.08333 | 10.3 | 1000 | 56.78 | 4.039184
R | 150 | 200 | 2200 | 33 | T_C | 1.340413 | D | S | 283.85 | 421.72 | P | 0.2513274 | 30 | IC | 1000 | 37.625 | 21 | 1000 | 44.5 | 3.795489
R | 150 | 200 | 2200 | 32 | T_C | 1.026254 | D | S | 380 | 580 | P | 0.2513274 | 24.1 | C | 0 | 0 | 0 | 1000 | 67.06 | 4.205588
R | 150 | 200 | 2200 | 32 | T_C | 1.026254 | D | S | 358.796 | 547.636 | P | 0.2513274 | 24.1 | IC | 200 | 54.45833 | 6.2 | 1000 | 57.4 | 4.050044
R | 150 | 200 | 2200 | 32 | T_C | 1.026254 | D | S | 329.384 | 502.744 | P | 0.2513274 | 24.1 | IC | 200 | 108.9167 | 14.8 | 1000 | 47.7 | 3.864931
R | 150 | 200 | 2200 | 32 | T_C | 1.026254 | D | S | 290.396 | 443.236 | P | 0.2513274 | 24.1 | IC | 200 | 163.3333 | 26.2 | 1000 | 39.44 | 3.674781
R | 240 | 200 | 2100 | 40 | ST | 1.256637 | D | S | 369 | 523 | N/A | 0 | 30.8 | C | 0 | 0 | 0 | 725 | 83.96 | 4.43034
R | 240 | 200 | 2100 | 40 | ST | 1.256637 | D | S | 281.3256 | 398.7352 | N/A | 0 | 36.2 | IC | 1800 | 6.9375 | 26.4 | 725 | 30.1 | 3.404525
R | 240 | 200 | 2100 | 40 | ST | 1.256637 | D | S | 369 | 523 | D | 0.2945243 | 27 | C | 0 | 0 | 0 | 725 | 84.6 | 4.437934
R | 240 | 200 | 2100 | 40 | ST | 1.256637 | D | S | 356.7123 | 505.5841 | D | 0.2945243 | 29.6 | IC | 500 | 4.270833 | 3.7 | 725 | 75.1 | 4.318821
R | 240 | 200 | 2100 | 40 | ST | 1.256637 | D | S | 319.8492 | 453.3364 | D | 0.2945243 | 26.5 | IC | 500 | 8.541667 | 14.8 | 725 | 47.5 | 3.86073
R | 240 | 200 | 2100 | 40 | ST | 1.256637 | D | S | 308.2257 | 436.8619 | D | 0.2945243 | 27.2 | IC | 500 | 17.08333 | 18.3 | 725 | 48.9 | 3.889777
R | 240 | 200 | 2100 | 40 | ST | 1.256637 | D | S | 333.1332 | 472.1644 | D | 0.1472622 | 33.5 | IC | 900 | 5.3125 | 10.8 | 725 | 57.2 | 4.046554
R | 240 | 200 | 2100 | 40 | ST | 1.256637 | D | S | 333.7974 | 473.1058 | D | 0.1472622 | 34.9 | IC | 1000 | 4.3125 | 10.6 | 725 | 64.1 | 4.160444
R | 240 | 200 | 2100 | 40 | ST | 1.256637 | D | S | 369 | 523 | N/A | 0 | 30.3 | C | 0 | 0 | 0 | 725 | 81.9 | 4.405499
R | 240 | 200 | 2100 | 40 | ST | 1.256637 | D | S | 298.2627 | 422.7409 | N/A | 0 | 34.2 | IC | 1500 | 5.666667 | 21.3 | 725 | 50.2 | 3.916015
R | 150 | 280 | 3000 | 56 | T_C | 0.9574378 | D | S | 548.5872 | 620.9032 | D | 0.3046393 | 65.3 | C | 0 | 0 | 0 | 1430 | 61.23 | 4.114637
R | 150 | 280 | 3000 | 56 | T_C | 0.9574378 | D | S | 736.8272 | 768.5466 | D | 0.3046393 | 63.3 | EI | 1.8 | 9496 | 38.53 | 1430 | 49.37 | 3.899343
R | 100 | 200 | 2100 | 26.5 | T_C | 1.327323 | D | H-180 | 301.53 | 428.26 | P | 0.5654867 | 27.6 | EI | 3.41824 | 4384 | 14 | 700 | 35.28 | 3.563316
R | 100 | 200 | 2100 | 26.5 | T_C | 1.327323 | D | H-180 | 304.635 | 432.67 | P | 0.5654867 | 40.2 | EI | 3.165252 | 4384 | 13 | 700 | 37.46 | 3.623274
R | 100 | 200 | 2100 | 26.5 | T_C | 1.327323 | D | H-180 | 310.845 | 441.49 | P | 0.5654867 | 36.8 | EI | 2.663598 | 4384 | 11 | 700 | 38.3 | 3.64545
R | 100 | 200 | 2100 | 26.5 | T_C | 1.327323 | D | H-180 | 345 | 490 | P | 0.5654867 | 29.8 | C | 0 | 0 | 0 | 700 | 45 | 3.806662
R | 100 | 200 | 2100 | 26.5 | T_C | 1.327323 | D | H-180 | 279.795 | 397.39 | P | 0.5654867 | 30.8 | IC | 729.1667 | 20 | 21 | 700 | 36.88 | 3.607669
R | 100 | 200 | 2100 | 26.5 | T_C | 1.327323 | D | H-180 | 313.95 | 445.9 | P | 0.5654867 | 42.3 | IC | 580.8081 | 33 | 10 | 700 | 35.21 | 3.56133
R | 100 | 200 | 2100 | 26.5 | T_C | 1.327323 | D | H-180 | 270.48 | 384.16 | P | 0.5654867 | 34.3 | IC | 1026.235 | 54 | 24 | 700 | 28.33 | 3.343921
R | 100 | 200 | 2100 | 26.5 | T_C | 1.327323 | D | H-180 | 208.38 | 295.96 | P | 0.5654867 | 34.3 | IC | 1026.235 | 54 | 44 | 700 | 8.54 | 2.144761
R | 150 | 200 | 1500 | 46 | T_C | 1.340413 | D | H-90 | 425.47 | 652.99 | P | 0.6702064 | 25.9 | C | 0 | 0 | 0 | 350 | 119.3 | 4.781641
R | 150 | 200 | 1500 | 46 | T_C | 1.340413 | D | H-90 | 400.580005 | 614.790085 | P | 0.6702064 | 25.9 | IC | 2000 | 25.09 | 6.5 | 350 | 109 | 4.691348
R | 150 | 200 | 1500 | 46 | T_C | 1.340413 | D | H-90 | 391.00693 | 600.09781 | P | 0.6702064 | 25.9 | IC | 2000 | 31.44 | 9 | 350 | 109.5 | 4.695925
R | 150 | 200 | 1500 | 46 | T_C | 1.340413 | D | H-90 | 385.7225926 | 591.9876742 | P | 0.6702064 | 25.9 | IC | 2000 | 37.83 | 10.38 | 350 | 110.4 | 4.70411
R | 150 | 200 | 1500 | 46 | T_C | 1.340413 | D | H-90 | 372.0905338 | 571.0658746 | P | 0.6702064 | 25.9 | IC | 2000 | 44.25 | 13.94 | 350 | 105.4 | 4.657763
R | 150 | 200 | 1500 | 46 | T_C | 1.340413 | D | H-90 | 368.8739806 | 566.1292702 | P | 0.6702064 | 25.9 | IC | 2000 | 50.71 | 14.78 | 350 | 108.1 | 4.683057
R | 150 | 200 | 1500 | 46 | T_C | 1.340413 | D | H-90 | 361.3686898 | 554.6105266 | P | 0.6702064 | 25.9 | IC | 2000 | 57.2 | 16.74 | 350 | 98.64 | 4.591477
R | 150 | 200 | 1500 | 46 | T_C | 1.340413 | D | H-90 | 349.5746614 | 536.5096438 | P | 0.6702064 | 25.9 | IC | 2000 | 63.72 | 19.82 | 350 | 106.6 | 4.669084
R | 150 | 200 | 1500 | 46 | T_C | 1.340413 | D | H-90 | 348.2727232 | 534.5114944 | P | 0.6702064 | 25.9 | IC | 2000 | 71.27 | 20.16 | 350 | 74.16 | 4.306225
R | 150 | 200 | 1500 | 46 | T_C | 1.340413 | D | H-90 | 337.014787 | 517.233379 | P | 0.6702064 | 25.9 | IC | 2000 | 77.96 | 23.1 | 350 | 89.52 | 4.494462
R | 150 | 200 | 1500 | 48 | T_C | 1.340413 | D | H-90 | 574.56 | 756 | P | 1.047198 | 35.6 | C | 0 | 0 | 0 | 350 | 195.9 | 5.277604
R | 150 | 200 | 1500 | 48 | T_C | 1.340413 | D | H-90 | 544.4645472 | 716.40072 | P | 1.047198 | 35.6 | IC | 2000 | 25.09 | 5.82 | 350 | 189.7 | 5.245444
R | 150 | 200 | 1500 | 48 | T_C | 1.340413 | D | H-90 | 540.6379776 | 711.36576 | P | 1.047198 | 35.6 | IC | 2000 | 31.44 | 6.56 | 350 | 188.9 | 5.241218
R | 150 | 200 | 1500 | 48 | T_C | 1.340413 | D | H-90 | 532.5711552 | 700.75152 | P | 1.047198 | 35.6 | IC | 2000 | 37.83 | 8.12 | 350 | 178.54 | 5.184813
R | 150 | 200 | 1500 | 48 | T_C | 1.340413 | D | H-90 | 521.4017088 | 686.05488 | P | 1.047198 | 35.6 | IC | 2000 | 44.25 | 10.28 | 350 | 177.8 | 5.180659
R | 150 | 200 | 1500 | 48 | T_C | 1.340413 | D | H-90 | 506.302272 | 666.1872 | P | 1.047198 | 35.6 | IC | 2000 | 50.71 | 13.2 | 350 | 188.7 | 5.240158
R | 150 | 200 | 1500 | 48 | T_C | 1.340413 | D | H-90 | 500.5107072 | 658.56672 | P | 1.047198 | 35.6 | IC | 2000 | 57.2 | 14.32 | 350 | 168.9 | 5.129307
R | 150 | 200 | 1500 | 48 | T_C | 1.340413 | D | H-90 | 485.101008 | 638.2908 | P | 1.047198 | 35.6 | IC | 2000 | 63.72 | 17.3 | 350 | 170.05 | 5.136093
R | 150 | 200 | 1500 | 48 | T_C | 1.340413 | D | H-90 | 481.1710176 | 633.11976 | P | 1.047198 | 35.6 | IC | 2000 | 69.29 | 18.06 | 350 | 162.3 | 5.089446
R | 150 | 200 | 1500 | 48 | T_C | 1.340413 | D | H-90 | 468.9673632 | 617.06232 | P | 1.047198 | 35.6 | IC | 2000 | 75.8 | 20.42 | 350 | 169.3 | 5.131672
R | 150 | 280 | 3000 | 56 | T_C | 0.9574378 | D | S | 564.6519 | 622.2958 | D | 0.3046393 | 65.3 | C | 0 | 0 | 0 | 1430 | 67.39 | 4.210497
R | 150 | 280 | 3000 | 56 | T_C | 0.9574378 | D | S | 619.81 | 703.445 | D | 0.3046393 | 63.3 | EI | 1.8 | 9863 | 39.94 | 1430 | 46.97 | 3.849509
R | 100 | 150 | 1300 | 30 | T_C | 0.6702064 | D | S | 478 | 557 | P | 0.5654867 | 39.2 | C | 0 | 0 | 0 | 500 | 14.7 | 2.687847
R | 100 | 150 | 1300 | 30 | T_C | 0.6702064 | D | S | 417.772 | 517.6 | P | 0.5654867 | 39.2 | IC | 500 | 50 | 14 | 500 | 15.1 | 2.714695
R | 100 | 150 | 1300 | 30 | T_C | 0.6702064 | D | S | 396.262 | 505.4 | P | 0.5654867 | 39.2 | IC | 500 | 55 | 19 | 500 | 15 | 2.70805
R | 100 | 150 | 1300 | 30 | T_C | 0.6702064 | D | S | 409.168 | 513 | P | 0.5654867 | 39.2 | IC | 500 | 50 | 16 | 500 | 15 | 2.70805
R | 100 | 150 | 1300 | 30 | T_C | 0.6702064 | D | S | 361.846 | 482.3 | P | 0.5654867 | 39.2 | IC | 500 | 60 | 27 | 500 | 15.1 | 2.714695
R | 200 | 300 | 2400 | 44 | T_C | 1.036726 | D | H-90 | 360 | 560 | P | 0.5026548 | 30 | C | 0 | 0 | 0 | 700 | 245 | 5.501258
R | 200 | 300 | 2400 | 35 | T_C | 1.235693 | D | H-90 | 373.7 | 578.3 | P | 0.5026548 | 30 | C | 0 | 0 | 0 | 700 | 280 | 5.63479
R | 200 | 300 | 2400 | 41 | T_C | 1.455605 | D | H-90 | 380.15 | 569.56 | P | 0.5026548 | 30 | C | 0 | 0 | 0 | 700 | 270 | 5.598422
R | 200 | 300 | 2400 | 40 | T_C | 1.235693 | D | H-90 | 373.7 | 578.3 | P | 0.5026548 | 30 | C | 0 | 0 | 0 | 700 | 230 | 5.438079
R | 200 | 300 | 2400 | 39 | T_C | 1.036726 | D | H-90 | 360 | 560 | P | 0.5026548 | 30 | C | 0 | 0 | 0 | 700 | 190 | 5.247024
R | 200 | 300 | 2400 | 45 | T_C | 1.235693 | D | H-90 | 373.7 | 578.3 | P | 0.5026548 | 30 | C | 0 | 0 | 0 | 700 | 240 | 5.480639
R | 200 | 300 | 2400 | 36 | T_C | 1.455605 | D | H-90 | 380.15 | 569.56 | P | 0.5026548 | 30 | C | 0 | 0 | 0 | 700 | 210 | 5.347108
R | 200 | 300 | 2400 | 40 | T_C | 1.235693 | D | H-90 | 373.7 | 578.3 | P | 0.5026548 | 30 | C | 0 | 0 | 0 | 700 | 275 | 5.616771
R | 200 | 300 | 2400 | 34 | T_C | 1.036726 | D | H-90 | 352.1268 | 547.7528 | P | 0.5026548 | 30 | IC | 1800 | 2 | 2.43 | 700 | 179 | 5.187386
R | 200 | 300 | 2400 | 40 | T_C | 1.235693 | D | H-90 | 357.21983 | 552.79697 | P | 0.5026548 | 30 | IC | 1800 | 4 | 4.9 | 700 | 190 | 5.247024
R | 200 | 300 | 2400 | 46 | T_C | 1.455605 | D | H-90 | 380.15 | 569.56 | P | 0.5026548 | 30 | C | 0 | 0 | 0 | 700 | 200 | 5.298317
R | 200 | 300 | 2400 | 35 | T_C | 1.235693 | D | H-90 | 359.540507 | 556.388213 | P | 0.5026548 | 30 | IC | 1800 | 4 | 4.21 | 700 | 220 | 5.393628
R | 200 | 300 | 2400 | 34 | T_C | 1.036726 | D | H-90 | 346.554 | 539.084 | P | 0.5026548 | 30 | IC | 1800 | 4 | 4.15 | 700 | 150 | 5.010635
R | 200 | 300 | 2400 | 40 | T_C | 1.235693 | D | H-90 | 373.7 | 578.3 | P | 0.5026548 | 30 | C | 0 | 0 | 0 | 700 | 220 | 5.393628
R | 200 | 300 | 2400 | 46 | T_C | 1.455605 | D | H-90 | 365.4724085 | 547.5692884 | P | 0.5026548 | 30 | IC | 1800 | 4 | 4.29 | 700 | 210 | 5.347108
R | 200 | 300 | 2400 | 45 | T_C | 1.235693 | D | H-90 | 357.522527 | 553.265393 | P | 0.5026548 | 30 | IC | 1800 | 4 | 4.81 | 700 | 210 | 5.347108
R | 200 | 300 | 2400 | 44 | T_C | 1.036726 | D | H-90 | 340.1712 | 529.1552 | P | 0.5026548 | 30 | IC | 1800 | 6 | 6.12 | 700 | 129 | 4.859812
R | 200 | 300 | 2400 | 35 | T_C | 1.235693 | D | H-90 | 340.235165 | 526.513235 | P | 0.5026548 | 30 | IC | 1800 | 8 | 9.95 | 700 | 160 | 5.075174
R | 200 | 300 | 2400 | 41 | T_C | 1.455605 | D | H-90 | 346.141781 | 518.6071624 | P | 0.5026548 | 30 | IC | 1800 | 10 | 9.94 | 700 | 180 | 5.192957
R | 200 | 300 | 2400 | 40 | T_C | 1.235693 | D | H-90 | 358.396985 | 554.618615 | P | 0.5026548 | 30 | IC | 1800 | 4 | 4.55 | 700 | 220 | 5.393628
R | 200 | 300 | 2400 | 39 | T_C | 1.036726 | D | H-90 | 305.8596 | 475.7816 | P | 0.5026548 | 30 | IC | 1800 | 14 | 16.71 | 700 | 120 | 4.787492
R | 200 | 300 | 2400 | 45 | T_C | 1.235693 | D | H-90 | 337.409993 | 522.141287 | P | 0.5026548 | 30 | IC | 1800 | 8 | 10.79 | 700 | 180 | 5.192957
R | 200 | 300 | 2400 | 36 | T_C | 1.455605 | D | H-90 | 343.7810495 | 515.0701948 | P | 0.5026548 | 30 | IC | 1800 | 10 | 10.63 | 700 | 190 | 5.247024
R | 200 | 300 | 2400 | 40 | T_C | 1.235693 | D | H-90 | 330.548861 | 511.523699 | P | 0.5026548 | 30 | IC | 1800 | 10 | 12.83 | 700 | 160 | 5.075174
R | 200 | 300 | 2400 | 44 | T_C | 1.036726 | P | H-90 | 250 | 390 | P | 0.5026548 | 30 | C | 0 | 0 | 0 | 700 | 109 | 4.691348
R | 200 | 300 | 2400 | 35 | T_C | 1.235693 | P | H-90 | 258.25 | 393.39 | P | 0.5026548 | 30 | C | 0 | 0 | 0 | 700 | 180 | 5.192957
R | 200 | 300 | 2400 | 41 | T_C | 1.455605 | P | H-90 | 274.38 | 426.17 | P | 0.5026548 | 30 | C | 0 | 0 | 0 | 700 | 170 | 5.135798
R | 200 | 300 | 2400 | 40 | T_C | 1.235693 | P | H-90 | 258.25 | 393.39 | P | 0.5026548 | 30 | C | 0 | 0 | 0 | 700 | 150 | 5.010635
R | 200 | 300 | 2400 | 39 | T_C | 1.036726 | P | H-90 | 250 | 390 | P | 0.5026548 | 30 | C | 0 | 0 | 0 | 700 | 150 | 5.010635
R | 200 | 300 | 2400 | 45 | T_C | 1.235693 | P | H-90 | 255.6700825 | 389.4600339 | P | 0.5026548 | 30 | IC | 1800 | 2 | 1.11 | 700 | 150 | 5.010635
R | 200 | 300 | 2400 | 36 | T_C | 1.455605 | P | H-90 | 265.8851952 | 412.9757768 | P | 0.5026548 | 30 | IC | 1800 | 4 | 3.44 | 700 | 210 | 5.347108
R | 200 | 300 | 2400 | 40 | T_C | 1.235693 | P | H-90 | 258.25 | 393.39 | P | 0.5026548 | 30 | C | 0 | 0 | 0 | 700 | 153 | 5.030438
R | 200 | 300 | 2400 | 34 | T_C | 1.036726 | P | H-90 | 242.53 | 378.3468 | P | 0.5026548 | 30 | IC | 1800 | 4 | 3.32 | 700 | 110 | 4.70048
R | 200 | 300 | 2400 | 40 | T_C | 1.235693 | P | H-90 | 249.32488 | 379.7944416 | P | 0.5026548 | 30 | IC | 1800 | 4 | 3.84 | 700 | 130 | 4.867534
R | 200 | 300 | 2400 | 46 | T_C | 1.455605 | P | H-90 | 263.4898578 | 409.2553127 | P | 0.5026548 | 30 | IC | 1800 | 4 | 4.41 | 700 | 136.6 | 4.917057
R | 200 | 300 | 2400 | 35 | T_C | 1.235693 | P | H-90 | 252.39289 | 384.4679148 | P | 0.5026548 | 30 | IC | 1800 | 2 | 2.52 | 700 | 140 | 4.941642
R | 200 | 300 | 2400 | 34 | T_C | 1.036726 | P | H-90 | 240.3475 | 374.9421 | P | 0.5026548 | 30 | IC | 1800 | 4 | 4.29 | 700 | 110 | 4.70048
R | 200 | 300 | 2400 | 40 | T_C | 1.235693 | P | H-90 | 242.16619 | 368.8896708 | P | 0.5026548 | 30 | IC | 1800 | 6 | 6.92 | 700 | 124.6 | 4.825109
R | 200 | 300 | 2400 | 46 | T_C | 1.455605 | P | H-90 | 254.7728052 | 395.7158918 | P | 0.5026548 | 30 | IC | 1800 | 8 | 7.94 | 700 | 124.6 | 4.825109
R | 200 | 300 | 2400 | 45 | T_C | 1.235693 | P | H-90 | 235.704775 | 359.047053 | P | 0.5026548 | 30 | IC | 1800 | 8 | 9.7 | 700 | 106.3 | 4.666265
R | 200 | 300 | 2400 | 44 | T_C | 1.036726 | P | H-90 | 242.0575 | 377.6097 | P | 0.5026548 | 30 | IC | 1800 | 4 | 3.53 | 700 | 130 | 4.867534
R | 200 | 300 | 2400 | 35 | T_C | 1.235693 | P | H-90 | 236.355565 | 360.0383958 | P | 0.5026548 | 30 | IC | 1800 | 8 | 9.42 | 700 | 106.3 | 4.666265
R | 200 | 300 | 2400 | 41 | T_C | 1.455605 | P | H-90 | 236.4003204 | 367.1795486 | P | 0.5026548 | 30 | IC | 1800 | 14 | 15.38 | 700 | 89.7 | 4.496471
R | 200 | 300 | 2400 | 40 | T_C | 1.235693 | P | H-90 | 235.4491075 | 358.6575969 | P | 0.5026548 | 30 | IC | 1800 | 8 | 9.81 | 700 | 100 | 4.60517
R | 200 | 300 | 2400 | 39 | T_C | 1.036726 | P | H-90 | 203.65 | 317.694 | P | 0.5026548 | 30 | IC | 1800 | 16 | 20.6 | 700 | 75 | 4.317488
R | 200 | 300 | 2400 | 45 | T_C | 1.235693 | P | H-90 | 233.659435 | 355.9314042 | P | 0.5026548 | 30 | IC | 1800 | 10 | 10.58 | 700 | 100 | 4.60517
R | 200 | 300 | 2400 | 36 | T_C | 1.455605 | P | H-90 | 245.7100338 | 381.6394967 | P | 0.5026548 | 30 | IC | 1800 | 10 | 11.61 | 700 | 106.3 | 4.666265
R | 200 | 300 | 2400 | 40 | T_C | 1.235693 | P | H-90 | 227.709355 | 346.8676986 | P | 0.5026548 | 30 | IC | 1800 | 10 | 13.14 | 700 | 90 | 4.49981
R | 150 | 280 | 1150 | 22 | T_C | 0.5385587 | D | S | 532 | 592 | D | 0.1713596 | 65.3 | C | 0 | 0 | 0 | 475 | 135.65 | 4.910078
R | 150 | 280 | 1150 | 22 | T_C | 0.5385587 | D | S | 539 | 601 | D | 0.1713596 | 65.3 | C | 0 | 0 | 0 | 475 | 135.48 | 4.908824
R | 150 | 280 | 1150 | 22 | T_C | 0.5385587 | D | S | 627 | 765 | D | 0.1713596 | 63.4 | EI | 1.8 | 9496 | 54.42 | 475 | 110.43 | 4.704382
R | 150 | 280 | 1150 | 22 | T_C | 0.5385587 | D | S | 628 | 772 | D | 0.1713596 | 63.4 | EI | 1.8 | 9496 | 36.8 | 475 | 80.43 | 4.387387
R | 200 | 300 | 2400 | 40 | T_C | 1.235693 | D | H-90 | 373.71 | 578.28 | P | 0.5026548 | 34.55 | C | 0 | 0 | 0 | 700 | 210.27 | 5.348392
R | 200 | 300 | 2400 | 40 | T_C | 1.235693 | D | H-90 | 357.229389 | 552.777852 | P | 0.5026548 | 34.55 | IC | 1800 | 5 | 4.9 | 700 | 200.22 | 5.299417
R | 200 | 300 | 2400 | 40 | T_C | 1.235693 | D | H-90 | 352.8233481 | 545.9599308 | P | 0.5026548 | 34.55 | IC | 1800 | 5 | 6.21 | 700 | 188.85 | 5.240953
R | 200 | 300 | 2400 | 40 | T_C | 1.235693 | D | H-90 | 341.5896255 | 528.576834 | P | 0.5026548 | 34.55 | IC | 1800 | 10 | 9.55 | 700 | 169.62 | 5.133561
R | 200 | 300 | 2400 | 40 | T_C | 1.235693 | D | H-90 | 330.5577063 | 511.5060084 | P | 0.5026548 | 34.55 | IC | 1800 | 10 | 12.83 | 700 | 149.51 | 5.007363
R | 200 | 300 | 2400 | 35 | T_C | 1.235693 | D | H-90 | 373.71 | 578.28 | P | 0.5026548 | 34.55 | C | 0 | 0 | 0 | 700 | 209.84 | 5.346345
R | 200 | 300 | 2400 | 35 | T_C | 1.235693 | D | H-90 | 340.2442695 | 526.495026 | P | 0.5026548 | 34.55 | IC | 1800 | 10 | 9.95 | 700 | 149.11 | 5.004684
R | 200 | 300 | 2400 | 45 | T_C | 1.235693 | D | H-90 | 373.71 | 578.28 | P | 0.5026548 | 34.55 | C | 0 | 0 | 0 | 700 | 194.35 | 5.269661
R | 200 | 300 | 2400 | 45 | T_C | 1.235693 | D | H-90 | 337.4190219 | 522.1232292 | P | 0.5026548 | 34.55 | IC | 1800 | 10 | 10.79 | 700 | 149.53 | 5.007497
R | 200 | 300 | 2400 | 36 | T_C | 1.455605 | D | H-90 | 373.71 | 578.28 | P | 0.5026548 | 34.55 | C | 0 | 0 | 0 | 700 | 215.99 | 5.375232
R | 200 | 300 | 2400 | 36 | T_C | 1.455605 | D | H-90 | 337.9571643 | 522.9559524 | P | 0.5026548 | 34.55 | IC | 1800 | 10 | 10.63 | 700 | 190.07 | 5.247392
R | 200 | 300 | 2400 | 40 | T_C | 1.235693 | P | H-90 | 258.25 | 393.39 | P | 0.5026548 | 39.84 | C | 0 | 0 | 0 | 700 | 158.15 | 5.063544
R | 200 | 300 | 2400 | 40 | T_C | 1.235693 | P | H-90 | 249.13894 | 379.5112008 | P | 0.5026548 | 39.84 | IC | 1800 | 5 | 3.92 | 700 | 137.8 | 4.925803
R | 200 | 300 | 2400 | 40 | T_C | 1.235693 | P | H-90 | 242.0034925 | 368.6418351 | P | 0.5026548 | 39.84 | IC | 1800 | 5 | 6.99 | 700 | 118.84 | 4.777778
R | 200 | 300 | 2400 | 40 | T_C | 1.235693 | P | H-90 | 235.2631675 | 358.3743561 | P | 0.5026548 | 39.84 | IC | 1800 | 10 | 9.89 | 700 | 107.28 | 4.675442
R | 200 | 300 | 2400 | 40 | T_C | 1.235693 | P | H-90 | 227.709355 | 346.8676986 | P | 0.5026548 | 39.84 | IC | 1800 | 10 | 13.14 | 700 | 90.17 | 4.501697
R | 200 | 300 | 2400 | 35 | T_C | 1.235693 | P | H-90 | 258.25 | 393.39 | P | 0.5026548 | 39.84 | C | 0 | 0 | 0 | 700 | 172.52 | 5.150513
R | 200 | 300 | 2400 | 35 | T_C | 1.235693 | P | H-90 | 236.355565 | 360.0383958 | P | 0.5026548 | 39.84 | IC | 1800 | 10 | 9.42 | 700 | 132.74 | 4.888392
R | 200 | 300 | 2400 | 45 | T_C | 1.235693 | P | H-90 | 258.25 | 393.39 | P | 0.5026548 | 39.84 | C | 0 | 0 | 0 | 700 | 136.88 | 4.919105
R | 200 | 300 | 2400 | 45 | T_C | 1.235693 | P | H-90 | 233.659435 | 355.9314042 | P | 0.5026548 | 39.84 | IC | 1800 | 10 | 10.58 | 700 | 103.76 | 4.642081
R | 200 | 300 | 2400 | 36 | T_C | 1.455605 | P | H-90 | 258.25 | 393.39 | P | 0.5026548 | 39.84 | C | 0 | 0 | 0 | 700 | 200.11 | 5.298867
R | 200 | 300 | 2400 | 36 | T_C | 1.455605 | P | H-90 | 231.2654575 | 352.2846789 | P | 0.5026548 | 39.84 | IC | 1800 | 10 | 11.61 | 700 | 139.84 | 4.940499
R | 150 | 280 | 3000 | 22 | T_C | 0.5385587 | D | S | 545.61 | 603.51 | D | 0.1713596 | 65.3 | C | 0 | 0 | 0 | 1430 | 44.43 | 3.793915
R | 150 | 280 | 3000 | 22 | T_C | 0.5385587 | D | S | 622.81 | 742.11 | D | 0.1713596 | 63.4 | EI | 1.8 | 9861 | 59.04 | 1430 | 29.93 | 3.398861
R | 150 | 280 | 3000 | 22 | T_C | 0.5385587 | D | S | 542 | 631 | P | 0.1713596 | 45 | C | 0 | 0 | 0 | 1400 | 46.2 | 3.83298
R | 150 | 280 | 3000 | 22 | T_C | 0.5385587 | D | S | 484.29326 | 563.81743 | P | 0.1713596 | 45 | EI | 10.1 | 1080 | 11.83 | 1400 | 37.31 | 3.619261
R | 150 | 280 | 3000 | 22 | T_C | 0.5385587 | D | S | 482.0006 | 561.1483 | P | 0.1713596 | 45 | EI | 10.1 | 810 | 12.3 | 1400 | 37.64 | 3.628067
R | 150 | 280 | 1020 | 22 | T_C | 0.5385587 | D | S | 564.9 | 632.45 | D | 0.1713596 | 65.3 | C | 0 | 0 | 0 | 410 | 170.1 | 5.136386
R | 150 | 280 | 1020 | 22 | T_C | 0.5385587 | D | S | 564.9 | 632.45 | D | 0.1713596 | 65.3 | C | 0 | 0 | 0 | 410 | 172.3 | 5.149237
R | 150 | 280 | 1200 | 22 | T_C | 0.5385587 | D | S | 701.34 | 739.73 | D | 0.1713596 | 63.4 | EI | 1.8 | 10227 | 26.72 | 500 | 113.8 | 4.734443
R | 150 | 280 | 1040 | 22 | T_C | 0.5385587 | D | S | 701.34 | 739.73 | D | 0.1713596 | 63.4 | EI | 1.8 | 10227 | 29.27 | 420 | 140.1 | 4.942356
R | 150 | 250 | 2000 | 41 | T_C | 2.027374 | D | S | 378.002055 | 564.09689 | P | 0.6702064 | 45.4 | IC | 289.2306 | 10 | 1.65 | 600 | 178.6 | 5.185149
R | 150 | 250 | 2000 | 41 | T_C | 2.027374 | D | S | 378.002055 | 564.09689 | P | 0.6702064 | 45.4 | IC | 289.2306 | 10 | 1.65 | 600 | 194.1 | 5.268373
R | 150 | 250 | 2000 | 41 | T_C | 2.027374 | D | S | 373.68543 | 557.65514 | P | 0.6702064 | 45.4 | IC | 509.9636 | 10 | 2.9 | 600 | 175.7 | 5.168778
R | 150 | 250 | 2000 | 41 | T_C | 2.027374 | D | S | 373.305567 | 557.088266 | P | 0.6702064 | 45.4 | IC | 529.4559 | 10 | 3.01 | 600 | 173.6 | 5.156754
R | 150 | 250 | 2000 | 41 | T_C | 2.027374 | D | S | 368.678145 | 550.18271 | P | 0.6702064 | 45.4 | IC | 767.8014 | 10 | 4.35 | 600 | 168.4 | 5.126342
R | 150 | 250 | 2000 | 41 | T_C | 2.027374 | D | S | 367.952952 | 549.100496 | P | 0.6702064 | 45.4 | IC | 805.305 | 10 | 4.56 | 600 | 167.7 | 5.122177
R | 150 | 250 | 2000 | 41 | T_C | 2.027374 | D | S | 357.834783 | 534.001034 | P | 0.6702064 | 45.4 | IC | 1332.938 | 10 | 7.49 | 600 | 154.7 | 5.041488
R | 150 | 250 | 2000 | 41 | T_C | 2.027374 | D | S | 357.247722 | 533.124956 | P | 0.6702064 | 45.4 | IC | 1363.807 | 10 | 7.66 | 600 | 147.9 | 4.996536
R | 150 | 250 | 2000 | 41 | T_C | 2.027374 | D | S | 352.240437 | 525.652526 | P | 0.6702064 | 45.4 | IC | 1085.505 | 15 | 9.11 | 600 | 154 | 5.036953
R | 150 | 250 | 2000 | 41 | T_C | 2.027374 | D | S | 349.995792 | 522.302816 | P | 0.6702064 | 45.4 | IC | 1164.993 | 15 | 9.76 | 600 | 144.9 | 4.976044
R | 150 | 280 | 3000 | 22 | T_C | 0.5385587 | D | S | 564.9 | 632.45 | D | 0.1713596 | 65.3 | C | 0 | 0 | 0 | 1430 | 45.83 | 3.824939
R | 150 | 280 | 3000 | 22 | T_C | 0.5385587 | D | S | 701.34 | 739.73 | D | 0.1713596 | 63.4 | EI | 1.8 | 10227 | 28.9 | 1430 | 27.7 | 3.321432
R | 150 | 300 | 2400 | 36.5 | T_C | 0.8848819 | D | S | 311.7 | 485.75 | P | 0.3769911 | 30 | N | 2.259322 | 14610 | 29.44 | 700 | 91.4 | 4.515245
R | 150 | 300 | 2400 | 36.5 | T_C | 0.8848819 | D | S | 185.95 | 280.35 | P | 0.3769911 | 30 | N | 4.85793 | 14610 | 56.97 | 700 | 42.8 | 3.756538
R | 250 | 180 | 1200 | 36 | UT_C | 1.340413 | D | H-90 | 380.5 | 522.7 | P | 0.2680826 | 35.4 | C | 0 | 0 | 0 | 300 | 95.8 | 4.562263
R | 250 | 180 | 1200 | 36 | UT_C | 1.340413 | D | H-90 | 373.24006 | 512.726884 | P | 0.2680826 | 35.4 | IC | 100 | 98 | 2.12 | 300 | 94.5 | 4.5486
R | 250 | 180 | 1200 | 36 | UT_C | 1.340413 | D | H-90 | 369.88405 | 508.11667 | P | 0.2680826 | 35.4 | IC | 100 | 98 | 3.1 | 300 | 92.1 | 4.522875
R | 250 | 180 | 1200 | 36 | UT_C | 1.340413 | D | H-90 | 373.616755 | 513.244357 | P | 0.2680826 | 35.4 | IC | 100 | 98 | 2.01 | 300 | 94.3 | 4.546481
R | 80 | 140 | 1460 | 26.5 | ST | 1.18511 | D | H-180 | 328.22738 | 469.38216 | D | 0.7068583 | 40 | IC | 1000 | 25 | 16.63 | 490 | 13.6 | 2.61007
R | 80 | 140 | 1460 | 26.5 | ST | 1.18511 | D | H-180 | 338.37146 | 483.88872 | D | 0.7068583 | 40 | IC | 1000 | 25 | 13.71 | 490 | 15.9 | 2.766319
R | 80 | 140 | 1460 | 26.5 | ST | 1.18511 | D | H-180 | 314.36612 | 449.55984 | D | 0.7068583 | 40 | IC | 1000 | 25 | 20.62 | 490 | 14.6 | 2.681022
R | 80 | 140 | 1460 | 26.5 | ST | 1.18511 | D | H-180 | 300.95648 | 430.38336 | N/A | 0 | 40 | IC | 1000 | 25 | 24.48 | 490 | 11 | 2.397895
R | 120 | 200 | 1700 | 37.5 | T_C | 0.9424778 | D | H-180 | 385 | 630 | P | 0.691314 | 34.2 | C | 0 | 0 | 0 | 500 | 49.96 | 3.911223
R | 120 | 200 | 1700 | 37.5 | T_C | 0.9424778 | D | S | 378.1393 | 618.7734 | P | 0.691314 | 34.2 | IC | 1000 | 5 | 1.98 | 500 | 47.34 | 3.857356
R | 120 | 200 | 1700 | 37.5 | T_C | 0.9424778 | D | S | 368.9917 | 603.8046 | P | 0.691314 | 34.2 | IC | 1000 | 10 | 4.62 | 500 | 43.69 | 3.777119
R | 120 | 200 | 1700 | 37.5 | T_C | 0.9424778 | D | S | 354.5773 | 580.2174 | P | 0.691314 | 34.2 | IC | 1000 | 20 | 8.78 | 500 | 43.17 | 3.765146
R | 120 | 200 | 1700 | 37.5 | T_C | 0.9424778 | D | S | 376.0603 | 615.3714 | P | 0.691314 | 34.2 | IC | 1000 | 5 | 2.58 | 500 | 43.51 | 3.772991
R | 120 | 200 | 1700 | 37.5 | T_C | 0.9424778 | D | S | 365.1802 | 597.5676 | P | 0.691314 | 34.2 | IC | 1000 | 10 | 5.72 | 500 | 41.97 | 3.736955
R | 120 | 200 | 1700 | 37.5 | T_C | 0.9424778 | D | S | 349.8649 | 572.5062 | P | 0.691314 | 34.2 | IC | 1000 | 20 | 10.14 | 500 | 39.47 | 3.675541
R | 120 | 200 | 1700 | 37.5 | T_C | 0.9424778 | D | S | 374.70895 | 613.1601 | P | 0.691314 | 34.2 | IC | 1000 | 5 | 2.97 | 500 | 40.26 | 3.695358
R | 120 | 200 | 1700 | 37.5 | T_C | 0.9424778 | D | S | 363.3784 | 594.6192 | P | 0.691314 | 34.2 | IC | 1000 | 10 | 6.24 | 500 | 38.97 | 3.662792
R | 120 | 200 | 1700 | 37.5 | T_C | 0.9424778 | D | S | 346.5385 | 567.063 | P | 0.691314 | 34.2 | IC | 1000 | 20 | 11.1 | 500 | 28.19 | 3.338967
R | 120 | 200 | 1700 | 37.5 | T_C | 0.9424778 | D | S | 374.1892 | 612.3096 | P | 0.691314 | 34.2 | IC | 1000 | 5 | 3.12 | 500 | 36.24 | 3.590163
R | 120 | 200 | 1700 | 37.5 | T_C | 0.9424778 | D | S | 362.02705 | 592.4079 | P | 0.691314 | 34.2 | IC | 1000 | 10 | 6.63 | 500 | 30.76 | 3.426215
R | 120 | 200 | 1700 | 37.5 | T_C | 0.9424778 | D | S | 347.33545 | 568.3671 | P | 0.691314 | 34.2 | IC | 1000 | 20 | 10.87 | 500 | 14.78 | 2.693275
R | 100 | 150 | 1150 | 25 | ST | 1.047198 | P | H-90 | 250 | 375 | N/A | 0 | 33 | C | 0 | 0 | 0 | 350 | 52.6 | 3.962716
R | 100 | 150 | 1150 | 25 | ST | 1.047198 | P | H-90 | 248.68375 | 373.025625 | N/A | 0 | 33 | IC | 250 | 3.133333 | 0.585 | 350 | 45.9 | 3.826465
R | 100 | 150 | 1150 | 25 | ST | 1.047198 | P | H-90 | 248.74 | 373.11 | N/A | 0 | 33 | IC | 500 | 1.566667 | 0.56 | 350 | 49.9 | 3.910021
R | 100 | 150 | 1150 | 25 | ST | 1.047198 | P | H-90 | 248.90875 | 373.363125 | N/A | 0 | 33 | IC | 1000 | 0.7833333 | 0.485 | 350 | 45.1 | 3.808882
R | 100 | 150 | 1150 | 25 | ST | 1.047198 | P | H-90 | 248.88625 | 373.329375 | N/A | 0 | 33 | IC | 2500 | 0.3125 | 0.495 | 350 | 49.9 | 3.910021
R | 100 | 150 | 1150 | 25 | ST | 1.047198 | P | H-90 | 250 | 375 | N/A | 0 | 33 | C | 0 | 0 | 0 | 350 | 50.8 | 3.927896
R | 100 | 150 | 1150 | 25 | ST | 1.047198 | P | H-90 | 247.64875 | 371.473125 | N/A | 0 | 33 | IC | 250 | 6.265972 | 1.045 | 350 | 48.4 | 3.8795
R | 100 | 150 | 1150 | 25 | ST | 1.047198 | P | H-90 | 247.49125 | 371.236875 | N/A | 0 | 33 | IC | 500 | 3.133333 | 1.115 | 350 | 44.6 | 3.797734
R | 100 | 150 | 1150 | 25 | ST | 1.047198 | P | H-90 | 247.40125 | 371.101875 | N/A | 0 | 33 | IC | 1000 | 1.566667 | 1.155 | 350 | 45.6 | 3.819908
R | 100 | 150 | 1150 | 25 | ST | 1.047198 | P | H-90 | 247.6825 | 371.52375 | N/A | 0 | 33 | IC | 2500 | 0.6263889 | 1.03 | 350 | 44.8 | 3.802208
R | 100 | 150 | 1150 | 25 | ST | 1.047198 | P | H-90 | 250 | 375 | N/A | 0 | 33 | C | 0 | 0 | 0 | 350 | 50.3 | 3.918005
R | 100 | 150 | 1150 | 25 | ST | 1.047198 | P | H-90 | 244.6225 | 366.93375 | N/A | 0 | 33 | IC | 250 | 15.66667 | 2.39 | 350 | 39.8 | 3.683867
R | 100 | 150 | 1150 | 25 | ST | 1.047198 | P | H-90 | 244.8025 | 367.20375 | N/A | 0 | 33 | IC | 500 | 7.833333 | 2.31 | 350 | 44.8 | 3.802208
R | 100 | 150 | 1150 | 25 | ST | 1.047198 | P | H-90 | 244.33 | 366.495 | N/A | 0 | 33 | IC | 1000 | 3.916667 | 2.52 | 350 | 45 | 3.806662
R | 100 | 150 | 1150 | 25 | ST | 1.047198 | P | H-90 | 244.9825 | 367.47375 | N/A | 0 | 33 | IC | 2500 | 1.566667 | 2.23 | 350 | 45 | 3.806662
R | 100 | 150 | 1150 | 25 | ST | 1.047198 | P | H-90 | 250 | 375 | N/A | 0 | 33 | C | 0 | 0 | 0 | 350 | 50.2 | 3.916015
R | 100 | 150 | 1150 | 25 | ST | 1.047198 | P | H-90 | 240.9325 | 361.39875 | N/A | 0 | 33 | IC | 250 | 31.33056 | 4.03 | 350 | 41.6 | 3.7281
R | 100 | 150 | 1150 | 25 | ST | 1.047198 | P | H-90 | 241.5625 | 362.34375 | N/A | 0 | 33 | IC | 500 | 15.66667 | 3.75 | 350 | 34.7 | 3.54674
R | 100 | 150 | 1150 | 25 | ST | 1.047198 | P | H-90 | 237.7825 | 356.67375 | N/A | 0 | 33 | IC | 1000 | 7.833333 | 5.43 | 350 | 36.1 | 3.586293
R | 100 | 150 | 1150 | 25 | ST | 1.047198 | P | H-90 | 240.26875 | 360.403125 | N/A | 0 | 33 | IC | 2500 | 3.133333 | 4.325 | 350 | 41.9 | 3.735286
R | 230 | 300 | 1500 | 31 | T_C | 0.3278184 | D | S | 369 | 490.77 | D | 0.2185456 | 24.96 | C | 0 | 0 | 0 | 433 | 95.2 | 4.55598
R | 230 | 300 | 1500 | 31 | T_C | 0.3278184 | D | S | 335 | 408.7 | D | 0.2185456 | 24.96 | IC | 375 | 25 | 10.52 | 433 | 123.7 | 4.817859
R | 230 | 300 | 1500 | 31 | T_C | 0.3278184 | D | S | 323 | 361.76 | D | 0.2185456 | 24.96 | IC | 470 | 40 | 20.74 | 433 | 88.3 | 4.48074
R | 230 | 300 | 1500 | 31 | T_C | 0.3278184 | D | S | 300 | 360 | D | 0.2185456 | 24.96 | IC | 470 | 60 | 30.3 | 433 | 157.3 | 5.058155
R | 230 | 300 | 1500 | 31 | T_C | 0.3278184 | D | S | 445 | 582.95 | D | 0.2185456 | 24.96 | C | 0 | 0 | 0 | 433 | 142.2 | 4.957235
R | 230 | 300 | 1500 | 31 | T_C | 0.3278184 | D | S | 425 | 531.25 | D | 0.2185456 | 24.96 | IC | 375 | 25 | 10.89 | 433 | 141.8 | 4.954418
R | 230 | 300 | 1500 | 31 | T_C | 0.3278184 | D | S | 360 | 414 | D | 0.2185456 | 24.96 | IC | 470 | 40 | 20.17 | 433 | 131.6 | 4.879767
R | 230 | 300 | 1500 | 31 | T_C | 0.3278184 | D | S | 340 | 387.6 | D | 0.2185456 | 24.96 | IC | 470 | 60 | 30.15 | 433 | 102.5 | 4.629863
R | 230 | 300 | 1500 | 31 | T_C | 0.3278184 | D | S | 369 | 490.77 | D | 0.2185456 | 30.4 | C | 0 | 0 | 0 | 433 | 154.3 | 5.038899
R | 230 | 300 | 1500 | 31 | T_C | 0.3278184 | D | S | 335 | 408.7 | D | 0.2185456 | 30.4 | IC | 375 | 25 | 10.01 | 433 | 127.2 | 4.845761
R | 230 | 300 | 1500 | 31 | T_C | 0.3278184 | D | S | 323 | 361.76 | D | 0.2185456 | 30.4 | IC | 470 | 40 | 20.46 | 433 | 91.5 | 4.516339
R | 230 | 300 | 1500 | 31 | T_C | 0.3278184 | D | S | 300 | 360 | D | 0.2185456 | 30.4 | IC | 470 | 60 | 30.5 | 433 | 103.1 | 4.635699
R | 230 | 300 | 1500 | 31 | T_C | 0.3278184 | D | S | 445 | 582.95 | D | 0.2185456 | 30.4 | C | 0 | 0 | 0 | 433 | 172.5 | 5.150397
R | 230 | 300 | 1500 | 31 | T_C | 0.3278184 | D | S | 425 | 531.25 | D | 0.2185456 | 30.4 | IC | 375 | 25 | 10.45 | 433 | 168.5 | 5.126936
R | 230 | 300 | 1500 | 31 | T_C | 0.3278184 | D | S | 360 | 414 | D | 0.2185456 | 30.4 | IC | 470 | 40 | 20.3 | 433 | 137.1 | 4.920711
R | 230 | 300 | 1500 | 31 | T_C | 0.3278184 | D | S | 340 | 387.6 | D | 0.2185456 | 30.4 | IC | 470 | 60 | 30.1 | 433 | 162.1 | 5.088213
R | 100 | 160 | 1400 | 27 | UT_C | 1.413717 | D | S | 380 | 520 | P | 0.5654867 | 45.9 | C | 0 | 0 | 0 | 400 | 52.82 | 3.96689
R | 100 | 160 | 1400 | 27 | UT_C | 1.413717 | D | S | 372.647 | 509.938 | P | 0.5654867 | 45.9 | EI | 1.408828 | 1461 | 2.15 | 400 | 52.41 | 3.959097
R | 100 | 160 | 1400 | 27 | UT_C | 1.413717 | D | S | 369.8426 | 506.1004 | P | 0.5654867 | 45.9 | EI | 1.95022 | 1461 | 2.97 | 400 | 53.64 | 3.982295
R | 100 | 160 | 1400 | 27 | UT_C | 1.413717 | D | S | 363.071 | 496.834 | P | 0.5654867 | 45.9 | EI | 3.266993 | 1461 | 4.95 | 400 | 44.31 | 3.79121
R | 100 | 160 | 1400 | 27 | UT_C | 1.413717 | D | S | 356.5046 | 487.8484 | P | 0.5654867 | 45.9 | EI | 4.557028 | 1461 | 6.87 | 400 | 46.76 | 3.845028
R | 100 | 160 | 1400 | 27 | UT_C | 1.413717 | D | S | 371.279 | 508.066 | P | 0.5654867 | 45.9 | EI | 1.672637 | 1461 | 2.55 | 400 | 53.71 | 3.983599
R | 100 | 160 | 1400 | 27 | UT_C | 1.413717 | D | S | 368.4746 | 504.2284 | P | 0.5654867 | 45.9 | EI | 2.215144 | 1461 | 3.37 | 400 | 48.76 | 3.88691
R | 100 | 160 | 1400 | 27 | UT_C | 1.413717 | D | S | 362.6606 | 496.2724 | P | 0.5654867 | 45.9 | EI | 3.347237 | 1461 | 5.07 | 400 | 50.14 | 3.914819
R | 100 | 160 | 1400 | 27 | UT_C | 1.413717 | D | S | 356.1284 | 487.3336 | P | 0.5654867 | 45.9 | EI | 4.631337 | 1461 | 6.98 | 400 | 50.31 | 3.918204
R | 100 | 160 | 1400 | 27 | UT_C | 1.413717 | D | S | 369.3296 | 505.3984 | P | 0.5654867 | 45.9 | EI | 2.049503 | 1461 | 3.12 | 400 | 52.36 | 3.958143
R | 100 | 160 | 1400 | 27 | UT_C | 1.413717 | D | S | 367.6196 | 503.0584 | P | 0.5654867 | 45.9 | EI | 2.381 | 1461 | 3.62 | 400 | 50.21 | 3.916214
R | 100 | 160 | 1400 | 27 | UT_C | 1.413717 | D | S | 362.7974 | 496.4596 | P | 0.5654867 | 45.9 | EI | 3.320483 | 1461 | 5.03 | 400 | 46.12 | 3.831247
R | 100 | 160 | 1400 | 27 | UT_C | 1.413717 | D | S | 355.5812 | 486.5848 | P | 0.5654867 | 45.9 | EI | 1.184875 | 1461 | 7.14 | 400 | 40.48 | 3.700808
R | 100 | 160 | 1400 | 27 | UT_C | 1.413717 | D | S | 366.6278 | 501.7012 | P | 0.5654867 | 45.9 | IC | 190 | 20 | 3.91 | 400 | 52.55 | 3.961765
R | 100 | 160 | 1400 | 27 | UT_C | 1.413717 | D | S | 355.4786 | 486.4444 | P | 0.5654867 | 45.9 | IC | 190 | 35 | 7.17 | 400 | 46.53 | 3.840097
R | 100 | 160 | 1400 | 27 | UT_C | 1.413717 | D | S | 369.6716 | 505.8664 | P | 0.5654867 | 45.9 | IC | 190 | 20 | 3.02 | 400 | 52.14 | 3.953932
R | 100 | 160 | 1400 | 27 | UT_C | 1.413717 | D | S | 357.2228 | 488.8312 | P | 0.5654867 | 45.9 | IC | 190 | 35 | 6.66 | 400 | 50.82 | 3.92829
R | 100 | 160 | 1400 | 27 | UT_C | 1.413717 | D | S | 368.372 | 504.088 | P | 0.5654867 | 45.9 | IC | 190 | 20 | 3.4 | 400 | 52.45 | 3.95986
R | 100 | 160 | 1400 | 27 | UT_C | 1.413717 | D | S | 355.4786 | 486.4444 | P | 0.5654867 | 45.9 | IC | 190 | 35 | 7.17 | 400 | 46.53 | 3.840097
R | 120 | 250 | 2150 | 40 | T_C | 1.026254 | D | S | 450 | 587 | P | 0.837758 | 35.7 | C | 0 | 0 | 0 | 750 | 85.64 | 4.450152
R | 120 | 250 | 2150 | 40 | T_C | 1.026254 | D | S | 422.784 | 551.49824 | P | 0.837758 | 35.7 | IC | 200 | 31 | 6.72 | 750 | 75.85 | 4.328758
R | 120 | 250 | 2150 | 40 | T_C | 1.026254 | D | S | 405.3285 | 528.72851 | P | 0.837758 | 35.7 | IC | 200 | 62 | 11.03 | 750 | 63.75 | 4.154969
R | 120 | 250 | 2150 | 40 | T_C | 1.026254 | D | S | 396.135 | 516.7361 | P | 0.837758 | 35.7 | IC | 200 | 93 | 13.3 | 750 | 56.45 | 4.033355
R | 120 | 250 | 2150 | 40 | T_C | 1.026254 | D | S | 450 | 587 | P | 0.837758 | 35.7 | C | 0 | 0 | 0 | 750 | 87.37 | 4.470152
R | 120 | 250 | 2150 | 40 | T_C | 1.026254 | D | S | 415.2105 | 541.61903 | P | 0.837758 | 35.7 | IC | 200 | 62 | 8.59 | 750 | 68.37 | 4.224934
R | 120 | 250 | 2150 | 40 | T_C | 1.026254 | D | S | 423.594 | 552.55484 | P | 0.837758 | 35.7 | IC | 200 | 31 | 6.52 | 750 | 74.91 | 4.316287
R | 120 | 250 | 2150 | 40 | T_C | 1.026254 | D | S | 407.2725 | 531.26435 | P | 0.837758 | 35.7 | IC | 200 | 62 | 10.55 | 750 | 66.52 | 4.197503
R | 120 | 250 | 2150 | 40 | T_C | 1.026254 | D | S | 408.204 | 532.47944 | P | 0.837758 | 35.7 | IC | 200 | 62 | 10.32 | 750 | 73.11 | 4.291965
R | 120 | 250 | 2150 | 40 | T_C | 1.026254 | D | S | 403.101 | 525.82286 | P | 0.837758 | 35.7 | IC | 200 | 62 | 11.58 | 750 | 67.95 | 4.218772
R | 120 | 250 | 2150 | 40 | T_C | 1.026254 | D | S | 383.904 | 500.78144 | P | 0.837758 | 35.7 | IC | 200 | 93 | 16.32 | 750 | 49.35 | 3.898938
R | 120 | 250 | 2150 | 40 | T_C | 1.026254 | D | S | 403.02 | 525.7172 | P | 0.837758 | 35.7 | IC | 200 | 62 | 11.6 | 750 | 53.95 | 3.988058
R | 100 | 200 | 1500 | 26 | T_C | 1.130973 | D | H-90 | 555 | 656 | P | 1.00531 | 45.8 | C | 0 | 0 | 0 | 400 | 87.91 | 4.476314
R | 100 | 200 | 1500 | 26 | T_C | 1.130973 | D | H-90 | 536.5185 | 634.1552 | P | 1.00531 | 45.8 | IC | 400 | 11.66667 | 3.7 | 400 | 85.65 | 4.450269
R | 100 | 200 | 1500 | 26 | T_C | 1.130973 | D | H-90 | 497.4063 | 608.1776 | P | 1.00531 | 45.8 | IC | 400 | 23.33333 | 8.1 | 400 | 78.62 | 4.364626
R | 100 | 200 | 1500 | 26 | T_C | 1.130973 | D | H-90 | 438.3144 | 578.0672 | P | 1.00531 | 45.8 | IC | 400 | 35 | 13.2 | 400 | 70.47 | 4.255187
R | 100 | 150 | 910 | 30 | T_C | 0.6702064 | D | H-90 | 460 | 496.8 | P | 0.6652784 | 44.8 | C | 0 | 0 | 0 | 250 | 51.5 | 3.941582
R | 100 | 150 | 910 | 30 | T_C | 0.6702064 | D | H-90 | 454.204 | 490.54032 | P | 0.6652784 | 44.8 | IC | 1000 | 10 | 1.4 | 250 | 43.7 | 3.777348
R | 100 | 150 | 910 | 30 | T_C | 0.6702064 | D | H-90 | 450.478 | 486.51624 | P | 0.6652784 | 44.8 | IC | 1000 | 10 | 2.3 | 250 | 37.2 | 3.616309
R | 100 | 150 | 910 | 30 | T_C | 0.6702064 | D | H-90 | 424.81 | 458.7948 | P | 0.6652784 | 44.8 | IC | 1000 | 24 | 8.5 | 250 | 28.1 | 3.33577
R | 100 | 150 | 910 | 30 | T_C | 0.6702064 | D | H-90 | 418.6 | 452.088 | P | 0.6652784 | 44.8 | IC | 1000 | 24 | 10 | 250 | 23.7 | 3.165475
R | 100 | 150 | 910 | 30 | T_C | 0.6702064 | D | H-90 | 395.83 | 427.4964 | P | 0.6652784 | 44.8 | IC | 1000 | 31 | 15.5 | 250 | 13.8 | 2.624669
R | 100 | 150 | 910 | 30 | T_C | 0.6702064 | D | H-90 | 383.41 | 414.0828 | P | 0.6652784 | 44.8 | IC | 1000 | 31 | 18.5 | 250 | 15.8 | 2.76001
R | 100 | 150 | 910 | 40 | T_C | 0.6702064 | D | H-90 | 460 | 496.8 | P | 0.6652784 | 42 | C | 0 | 0 | 0 | 250 | 43.75 | 3.778492
R | 100 | 150 | 910 | 40 | T_C | 0.6702064 | D | H-90 | 456.688 | 493.22304 | P | 0.6652784 | 42 | IC | 1000 | 10 | 0.8 | 250 | 51.6 | 3.943522
R | 100 | 150 | 910 | 40 | T_C | 0.6702064 | D | H-90 | 456.274 | 492.77592 | P | 0.6652784 | 42 | IC | 1000 | 10 | 0.9 | 250 | 43.6 | 3.775057
R | 100 | 150 | 910 | 40 | T_C | 0.6702064 | D | H-90 | 454.204 | 490.54032 | P | 0.6652784 | 42 | IC | 1000 | 10 | 1.4 | 250 | 37.5 | 3.624341
R | 100 | 150 | 910 | 40 | T_C | 0.6702064 | D | H-90 | 440.956 | 476.23248 | P | 0.6652784 | 42 | IC | 1000 | 14 | 4.6 | 250 | 35.2 | 3.561046
R | 100 | 150 | 910 | 40 | T_C | 0.6702064 | D | H-90 | 424.81 | 458.7948 | P | 0.6652784 | 42 | IC | 1000 | 24 | 8.5 | 250 | 25 | 3.218876
R | 100 | 150 | 910 | 40 | T_C | 0.6702064 | D | H-90 | 420.256 | 453.87648 | P | 0.6652784 | 42 | IC | 1000 | 24 | 9.6 | 250 | 26 | 3.258097
R | 100 | 150 | 910 | 40 | T_C | 0.6702064 | D | H-90 | 397.9 | 429.732 | P | 0.6652784 | 42 | IC | 1000 | 31 | 15 | 250 | 18.5 | 2.917771
R | 100 | 150 | 910 | 40 | T_C | 0.6702064 | D | H-90 | 386.308 | 417.21264 | P | 0.6652784 | 42 | IC | 1000 | 31 | 17.8 | 250 | 13.75 | 2.621039
R | 100 | 150 | 910 | 60 | T_C | 0.6702064 | D | H-90 | 460 | 496.8 | P | 0.6652784 | 41.8 | C | 0 | 0 | 0 | 250 | 35.7 | 3.575151
R | 100 | 150 | 910 | 60 | T_C | 0.6702064 | D | H-90 | 428.122 | 462.37176 | P | 0.6652784 | 41.8 | IC | 1000 | 24 | 7.7 | 250 | 23.8 | 3.169686
R | 100 | 150 | 910 | 60 | T_C | 0.6702064 | D | H-90 | 438.058 | 473.10264 | P | 0.6652784 | 41.8 | IC | 1000 | 14 | 5.3 | 250 | 18 | 2.890372
R | 100 | 150 | 910 | 60 | T_C | 0.6702064 | D | H-90 | 448.822 | 484.72776 | P | 0.6652784 | 41.8 | IC | 1000 | 10 | 2.7 | 250 | 34.6 | 3.543854
R | 100 | 150 | 910 | 60 | T_C | 0.6702064 | D | H-90 | 445.51 | 481.1508 | P | 0.6652784 | 41.8 | IC | 1000 | 10 | 3.5 | 250 | 30 | 3.401197
R | 100 | 150 | 910 | 60 | T_C | 0.6702064 | D | H-90 | 431.434 | 465.94872 | P | 0.6652784 | 41.8 | IC | 1000 | 14 | 6.9 | 250 | 25.6 | 3.242592
R | 100 | 150 | 910 | 60 | T_C | 0.6702064 | D | H-90 | 397.486 | 429.28488 | P | 0.6652784 | 41.8 | IC | 1000 | 31 | 15.1 | 250 | 11.8 | 2.4681
R | 100 | 150 | 910 | 60 | T_C | 0.6702064 | D | H-90 | 423.154 | 457.00632 | P | 0.6652784 | 41.8 | IC | 1000 | 24 | 8.9 | 250 | 21.2 | 3.054001
R | 100 | 150 | 910 | 60 | T_C | 0.6702064 | D | H-90 | 392.104 | 423.47232 | P | 0.6652784 | 41.8 | IC | 1000 | 31 | 16.4 | 250 | 5.95 | 1.783391
R | 100 | 150 | 910 | 31 | T_C | 1.047198 | D | H-90 | 460 | 496.8 | P | 0.7068583 | 39.3 | C | 0 | 0 | 0 | 250 | 75.4 | 4.322807
R | 100 | 150 | 910 | 31 | T_C | 1.047198 | D | H-90 | 442.612 | 478.02096 | P | 0.7068583 | 39.3 | IC | 1000 | 14 | 4.2 | 250 | 73.4 | 4.295924
R | 100 | 150 | 910 | 31 | T_C | 1.047198 | D | H-90 | 441.37 | 476.6796 | P | 0.7068583 | 39.3 | IC | 1000 | 14 | 4.5 | 250 | 68.9 | 4.232656
R | 100 | 150 | 910 | 31 | T_C | 1.047198 | D | H-90 | 449.236 | 485.17488 | P | 0.7068583 | 39.3 | IC | 1000 | 10 | 2.6 | 250 | 55.1 | 4.00915
R | 100 | 150 | 910 | 31 | T_C | 1.047198 | D | H-90 | 443.44 | 478.9152 | P | 0.7068583 | 39.3 | IC | 1000 | 14 | 4 | 250 | 49 | 3.89182
R | 100 | 150 | 910 | 31 | T_C | 1.047198 | D | H-90 | 433.09 | 467.7372 | P | 0.7068583 | 39.3 | IC | 1000 | 14 | 6.5 | 250 | 47.4 | 3.858622
R | 100 | 150 | 910 | 31 | T_C | 1.047198 | D | H-90 | 428.95 | 463.266 | P | 0.7068583 | 39.3 | IC | 1000 | 24 | 7.5 | 250 | 39.3 | 3.671225
R | 100 | 150 | 910 | 41 | T_C | 1.047198 | D | H-90 | 460 | 496.8 | P | 0.7068583 | 47.8 | C | 0 | 0 | 0 | 250 | 63.1 | 4.144721
R | 100 | 150 | 910 | 41 | T_C | 1.047198 | D | H-90 | 449.65 | 485.622 | P | 0.7068583 | 47.8 | IC | 1000 | 10 | 2.5 | 250 | 58.9 | 4.075841
R | 100 | 150 | 910 | 41 | T_C | 1.047198 | D | H-90 | 446.338 | 482.04504 | P | 0.7068583 | 47.8 | IC | 1000 | 10 | 3.3 | 250 | 54.4 | 3.996364
R | 100 | 150 | 910 | 41 | T_C | 1.047198 | D | H-90 | 432.262 | 466.84296 | P | 0.7068583 | 47.8 | IC | 1000 | 14 | 6.7 | 250 | 44.3 | 3.790985
R | 100 | 150 | 910 | 41 | T_C | 1.047198 | D | H-90 | 425.638 | 459.68904 | P | 0.7068583 | 47.8 | IC | 1000 | 24 | 8.3 | 250 | 39.1 | 3.666122
R | 100 | 150 | 910 | 41 | T_C | 1.047198 | D | H-90 | 421.912 | 455.66496 | P | 0.7068583 | 47.8 | IC | 1000 | 24 | 9.2 | 250 | 39.1 | 3.666122
R | 100 | 150 | 910 | 41 | T_C | 1.047198 | D | H-90 | 450.478 | 486.51624 | P | 0.7068583 | 47.8 | IC | 1000 | 10 | 2.3 | 250 | 59.1 | 4.079231
R | 80 | 120 | 1200 | 23 | T_C | 1.047198 | D | H-180 | 334 | 437.4 | P | 0.2094395 | 25 | C | 0 | 0 | 0 | 400 | 26.27 | 3.268428
R | 80 | 120 | 1200 | 23 | T_C | 1.047198 | D | H-180 | 311.455 | 407.8755 | P | 0.2094395 | 25 | IC | 125 | 10 | 7.5 | 400 | 24.62 | 3.203559
R | 80 | 120 | 1200 | 23 | T_C | 1.047198 | D | H-180 | 301.5352 | 394.88472 | P | 0.2094395 | 25 | IC | 125 | 14 | 10.8 | 400 | 21.08 | 3.048325
R | 80 | 120 | 1200 | 24 | T_C | 1.636246 | D | H-180 | 334 | 437.4 | P | 0.2094395 | 25 | C | 0 | 0 | 0 | 400 | 33.98 | 3.525772
R | 80 | 120 | 1200 | 24 | T_C | 1.636246 | D | H-180 | 309.0502 | 404.72622 | P | 0.2094395 | 25 | IC | 125 | 10 | 8.3 | 400 | 34.67 | 3.545875
R | 80 | 120 | 1200 | 24 | T_C | 1.636246 | D | H-180 | 291.6154 | 381.89394 | P | 0.2094395 | 25 | IC | 125 | 14 | 14.1 | 400 | 26.43 | 3.2745
R | 100 | 170 | 1500 | 32 | T_C | 1.330557 | D | S | 385 | 630 | P | 0.3769911 | 42.5 | C | 0 | 0 | 0 | 475 | 51.65 | 3.94449
R | 100 | 170 | 1500 | 32 | T_C | 1.330557 | D | S | 353.22595 | 578.0061 | P | 0.3769911 | 42.5 | IC | 200 | 43.25 | 9.17 | 475 | 49.3 | 3.897924
R | 100 | 170 | 1500 | 32 | T_C | 1.330557 | D | S | 353.22595 | 578.0061 | P | 0.3769911 | 42.5 | IC | 200 | 43.25 | 9.17 | 475 | 44.9 | 3.804438
R | 100 | 170 | 1500 | 32 | T_C | 1.330557 | D | S | 353.22595 | 578.0061 | P | 0.3769911 | 42.5 | IC | 200 | 43.25 | 9.17 | 475 | 39.2 | 3.668677
R | 80 | 140 | 1460 | 26.5 | ST | 1.18511 | D | H-180 | 310.0998 | 440.4316 | P | 0.7068583 | 50.7 | IC | 50 | 440 | 11.24 | 490 | 16.9 | 2.827314
R | 80 | 140 | 1460 | 26.5 | ST | 1.18511 | D | H-180 | 311.466 | 442.372 | P | 0.7068583 | 48.3 | IC | 100 | 210 | 10.8 | 490 | 16.5 | 2.80336
R | 80 | 140 | 1460 | 26.5 | ST | 1.18511 | D | H-180 | 303.79665 | 431.4793 | P | 0.7068583 | 49 | IC | 200 | 130 | 13.27 | 490 | 16.4 | 2.797281
R | 80 | 140 | 1460 | 26.5 | ST | 1.18511 | D | H-180 | 302.0889 | 429.0538 | P | 0.7068583 | 30.2 | IC | 500 | 55 | 13.82 | 490 | 15 | 2.70805
R | 80 | 140 | 1460 | 16.5 | ST | 1.18511 | D | H-180 | 297.8661 | 423.0562 | P | 0.7068583 | 50.1 | IC | 100 | 300 | 15.18 | 490 | 17.5 | 2.862201
R | 80 | 140 | 1460 | 19.5 | ST | 2.531507 | D | H-180 | 304.79025 | 432.8905 | P | 0.7068583 | 47 | IC | 100 | 250 | 12.95 | 490 | 39.4 | 3.673766
R | 80 | 140 | 1460 | 29.5 | ST | 2.531507 | D | H-180 | 306.3738 | 435.1396 | P | 0.7068583 | 47 | IC | 100 | 250 | 12.44 | 490 | 35.2 | 3.561046
R | 80 | 140 | 1460 | 26.5 | ST | 1.18511 | D | H-180 | 308.08155 | 437.5651 | P | 0.7068583 | 38.6 | IC | 100 | 250 | 11.89 | 490 | 15.7 | 2.753661
R | 200 | 350 | 2000 | 41.5 | T_M_C | 0.5688527 | D | S | 463 | 578.75 | P | 0.2019595 | 31 | C | 0 | 0 | 0 | 400 | 230 | 5.438079
R | 200 | 350 | 2000 | 41.5 | T_M_C | 0.5688527 | D | S | 417.163 | 521.45375 | P | 0.2019595 | 31 | IC | 850 | 25 | 11 | 400 | 220 | 5.393628
R | 200 | 350 | 2000 | 41.5 | T_M_C | 0.5688527 | D | S | 392.161 | 490.20125 | P | 0.2019595 | 31 | IC | 850 | 40 | 17 | 400 | 195 | 5.273
R | 200 | 350 | 2000 | 41.5 | T_M_C | 0.5688527 | D | S | 392.161 | 490.20125 | P | 0.2019595 | 31 | IC | 850 | 40 | 17 | 400 | 192 | 5.257495
R | 200 | 350 | 2000 | 41.5 | T_M_C | 0.5688527 | D | S | 354.658 | 443.3225 | P | 0.2019595 | 31 | IC | 850 | 60 | 26 | 400 | 160 | 5.075174
R | 200 | 350 | 2000 | 41.5 | T_M_C | 0.5688527 | D | S | 346.324 | 432.905 | P | 0.2019595 | 31 | IC | 850 | 65 | 28 | 400 | 156 | 5.049856
R | 200 | 350 | 2000 | 41.5 | T_M_C | 0.5688527 | D | S | 304.654 | 380.8175 | P | 0.2019595 | 31 | IC | 850 | 85 | 38 | 400 | 65 | 4.174387
R | 250 | 400 | 2500 | 25 | T_C | 0.4523893 | D | H-90 | 489 | 599 | D | 0.418879 | 44 | C | 0 | 0 | 0 | 1150 | 162.4522 | 5.090384
R | 250 | 400 | 2500 | 25 | T_C | 0.4523893 | D | H-90 | 454.71621 | 557.00411 | D | 0.418879 | 44 | IC | 92.60076 | 77.42917 | 7.79 | 1150 | 155.0783 | 5.04393
R | 250 | 400 | 2500 | 25 | T_C | 0.4523893 | D | H-90 | 448.33476 | 549.18716 | D | 0.418879 | 44 | IC | 57.24345 | 150.0608 | 9.24 | 1150 | 120.9565 | 4.795431
R | 250 | 400 | 2500 | 25 | T_C | 0.4523893 | D | H-90 | 418.62801 | 512.79791 | D | 0.418879 | 44 | IC | 82.52745 | 178.8496 | 15.99 | 1150 | 111.1826 | 4.711174
R | 250 | 400 | 2500 | 25 | T_C | 0.8042477 | D | H-90 | 411 | 491 | D | 0.4833219 | 30 | C | 0 | 0 | 0 | 1150 | 277.4783 | 5.625743
R | 250 | 400 | 2500 | 25 | T_C | 0.8042477 | D | H-90 | 395.39022 | 472.35182 | D | 0.4833219 | 30 | IC | 38.50144 | 130.125 | 4.22 | 1150 | 215.3913 | 5.372456
R | 250 | 400 | 2500 | 25 | T_C | 0.8042477 | D | H-90 | 385.14399 | 460.11119 | D | 0.4833219 | 30 | IC | 45.85725 | 179.47 | 6.99 | 1150 | 205.7217 | 5.326524
R | 250 | 400 | 2500 | 25 | T_C | 0.8042477 | D | H-90 | 381.00111 | 455.16191 | D | 0.4833219 | 30 | IC | 45.90405 | 208.4783 | 8.11 | 1150 | 177.5478 | 5.17924
R | 150 | 200 | 1800 | 37 | ST | 0.5131268 | D | S | 584 | 626 | N/A | 0 | 46 | C | 0 | 0 | 0 | 800 | 37.11 | 3.613886
R | 150 | 200 | 1800 | 37 | ST | 0.5131268 | D | S | 584 | 626 | N/A | 0 | 51 | C | 0 | 0 | 0 | 800 | 37.85 | 3.633631
R | 150 | 200 | 1800 | 37 | ST | 0.5131268 | D | S | 584 | 626 | N/A | 0 | 51 | C | 0 | 0 | 0 | 800 | 37.9 | 3.634951
R | 150 | 200 | 1800 | 37 | ST | 0.5131268 | D | S | 536.696 | 575.294 | N/A | 0 | 53 | IC | 100 | 55 | 9 | 800 | 29.07 | 3.369707
R | 150 | 200 | 1800 | 37 | ST | 0.5131268 | D | S | 534.75128 | 573.20942 | N/A | 0 | 53 | IC | 100 | 55 | 9.37 | 800 | 34.8 | 3.549617
R | 150 | 200 | 1800 | 37 | ST | 0.5131268 | D | S | 483.18992 | 517.93988 | N/A | 0 | 61 | IC | 100 | 140 | 19.18 | 800 | 28.95 | 3.36557
R | 150 | 200 | 1800 | 37 | ST | 0.5131268 | D | S | 478.45952 | 512.86928 | N/A | 0 | 61 | IC | 100 | 140 | 20.08 | 800 | 21.3 | 3.058707
R | 150 | 200 | 1800 | 37 | ST | 0.5131268 | D | S | 455.33312 | 488.07968 | N/A | 0 | 57.5 | IC | 100 | 180 | 24.48 | 800 | 27.55 | 3.316003
R | 150 | 200 | 1800 | 37 | ST | 0.5131268 | D | S | 490.75856 | 526.05284 | N/A | 0 | 57.5 | IC | 100 | 180 | 17.74 | 800 | 28.05 | 3.333989
R | 150 | 200 | 1800 | 37 | ST | 0.5131268 | P | S | 220 | 330 | N/A | 0 | 54 | C | 0 | 0 | 0 | 800 | 25.15 | 3.224858
R | 150 | 200 | 1800 | 37 | ST | 0.5131268 | P | S | 220 | 330 | N/A | 0 | 54 | C | 0 | 0 | 0 | 800 | 23.9 | 3.173878
R | 150 | 200 | 1800 | 37 | ST | 0.5131268 | P | S | 194.7352 | 292.1028 | N/A | 0 | 59 | IC | 100 | 55 | 12.76 | 800 | 19.44 | 2.967333
R | 150 | 200 | 1800 | 37 | ST | 0.5131268 | P | S | 198.814 | 298.221 | N/A | 0 | 59 | IC | 100 | 55 | 10.7 | 800 | 20 | 2.995732
R | 150 | 200 | 1800 | 37 | ST | 0.5131268 | P | S | 186.34 | 279.51 | N/A | 0 | 54.5 | IC | 100 | 120 | 17 | 800 | 21.65 | 3.075005
R | 150 | 200 | 1800 | 37 | ST | 0.5131268 | P | S | 184.8748 | 277.3122 | N/A | 0 | 54.5 | IC | 100 | 120 | 17.74 | 800 | 18.18 | 2.900322
R | 150 | 200 | 1800 | 37 | ST | 0.5131268 | P | S | 169.807 | 254.7105 | N/A | 0 | 51.5 | IC | 100 | 175 | 25.35 | 800 | 17.45 | 2.85934
R | 150 | 200 | 1800 | 37 | ST | 0.5131268 | P | S | 161.7088 | 242.5632 | N/A | 0 | 51.5 | IC | 100 | 175 | 29.44 | 800 | 18.79 | 2.933325
R | 150 | 200 | 1800 | 35 | T_C | 1.026254 | D | S | 584 | 626 | P | 0.6702064 | 67.4 | C | 0 | 0 | 0 | 500 | 129.7 | 4.865224
R | 150 | 200 | 1800 | 35 | T_C | 1.026254 | D | S | 584 | 626 | P | 0.6702064 | 67.4 | C | 0 | 0 | 0 | 500 | 129.3 | 4.862135
R | 150 | 200 | 1800 | 35 | T_C | 1.026254 | D | S | 537.7472 | 576.4208 | P | 0.6702064 | 67.4 | IC | 100 | 55 | 8.8 | 500 | 118 | 4.770685
R | 150 | 200 | 1800 | 35 | T_C | 1.026254 | D | S | 537.7472 | 576.4208 | P | 0.6702064 | 67.4 | IC | 100 | 55 | 8.8 | 500 | 118.9 | 4.778283
R | 150 | 200 | 1800 | 35 | T_C | 1.026254 | D | S | 517.7744 | 555.0116 | P | 0.6702064 | 67.4 | IC | 100 | 55 | 12.6 | 500 | 120.4 | 4.79082
R | 150 | 200 | 1800 | 35 | T_C | 1.026254 | D | S | 496.2248 | 531.9122 | P | 0.6702064 | 67.4 | IC | 100 | 120 | 16.7 | 500 | 110.4 | 4.70411
R | 150 | 200 | 1800 | 35 | T_C | 1.026254 | D | S | 482.822 | 517.5455 | P | 0.6702064 | 67.4 | IC | 100 | 120 | 19.25 | 500 | 107.9 | 4.681205
R | 150 | 200 | 1800 | 35 | T_C | 1.026254 | D | S | 427.1084 | 457.8251 | P | 0.6702064 | 67.4 | IC | 100 | 175 | 29.85 | 500 | 75 | 4.317488
R | 150 | 200 | 2100 | 34 | T_C | 0.7539822 | D | S | 507 | 627.7 | P | 0.6702064 | 33.2 | C | 0 | 0 | 0 | 600 | 55.43 | 4.015121
R | 150 | 200 | 2100 | 34 | T_C | 0.7539822 | D | S | 488.65674 | 604.989814 | P | 0.6702064 | 33.2 | IC | 1000 | 10 | 4.02 | 600 | 50.28 | 3.917607
R | 150 | 200 | 2100 | 34 | T_C | 0.7539822 | D | S | 482.17728 | 596.967808 | P | 0.6702064 | 37 | IC | 1000 | 10 | 5.44 | 600 | 43.19 | 3.765609
R | 150 | 200 | 2100 | 34 | T_C | 0.7539822 | D | S | 468.03198 | 579.454978 | P | 0.6702064 | 37 | IC | 1000 | 15 | 8.54 | 600 | 41.72 | 3.730981
R | 150 | 200 | 2100 | 34 | T_C | 0.7539822 | D | S | 493.7673 | 611.31703 | P | 0.6702064 | 39.4 | IC | 1000 | 5 | 2.9 | 600 | 42.63 | 3.752558
R | 150 | 200 | 2100 | 34 | T_C | 0.7539822 | D | S | 485.5539 | 601.14829 | P | 0.6702064 | 39.2 | IC | 1000 | 10 | 4.7 | 600 | 35.64 | 3.573469
R | 150 | 200 | 2100 | 34 | T_C | 0.7539822 | D | S | 467.3019 | 578.55109 | P | 0.6702064 | 39.2 | IC | 1000 | 15 | 8.7 | 600 | 40.52 | 3.701796
R | 150 | 200 | 2100 | 34 | T_C | 0.7539822 | D | S | 497.50896 | 615.949456 | P | 0.6702064 | 34 | IC | 1000 | 5 | 2.08 | 600 | 44.76 | 3.801315
R | 150 | 200 | 2100 | 34 | T_C | 0.7539822 | D | S | 489.2043 | 605.66773 | P | 0.6702064 | 38.1 | IC | 1000 | 5 | 3.9 | 600 | 40.36 | 3.697839

## Disp_y
Cross_section | W (mm) | D (mm) | L (mm) | Bottom Cover (mm) | Reinforcement_Design | Tension Ratio (%) | Longitudinal_Type | End_Anchorage | fy (MPa) | fsu (MPa) | Stirrup_Type | Volumetric Ratio | fc (MPa) | Corrosion_Method | Icorr | Duration (days) | Mass Loss (%) | Shear Span (mm) | Disp_y | ln(Disp_y)
S | 150 | 150 | 1000 | 35 | T_C | 0.5026548 | D | S | 450 | 650 | P | 0.7539822 | 40 | C | 0 | 0 | 0 | 300 | 2.19 | 0.7839015
S | 150 | 150 | 1000 | 35 | T_C | 0.5026548 | D | S | 433.395 | 626.015 | P | 0.7539822 | 40 | IC | 2000 | 2 | 4.1 | 300 | 2.13 | 0.756122
R | 200 | 250 | 2400 | 30 | T_C | 0.7963937 | D | H-90 | 343 | 477 | D | 0.5654867 | 39.2 | C | 0 | 0 | 0 | 750 | 4.09 | 1.408545
R | 200 | 250 | 2400 | 30 | T_C | 0.7963937 | D | H-90 | 331.2694 | 460.6866 | D | 0.5654867 | 39.2 | IC | 1000 | 5 | 3.8 | 750 | 4.1 | 1.410987
R | 200 | 250 | 2400 | 30 | T_C | 0.7963937 | D | H-90 | 318.6127 | 443.0853 | D | 0.5654867 | 39.2 | IC | 1000 | 10 | 7.9 | 750 | 3.61 | 1.283708
R | 200 | 250 | 2400 | 30 | T_C | 0.7963937 | D | H-90 | 264.8989 | 368.3871 | D | 0.5654867 | 39.2 | IC | 1000 | 25 | 25.3 | 750 | 3.11 | 1.134623
R | 100 | 150 | 910 | 25 | T_C | 1.047198 | D | H-90 | 520 | 598 | D | 0.8078381 | 40 | C | 0 | 0 | 0 | 290 | 2.9 | 1.064711
R | 100 | 150 | 910 | 25 | T_C | 1.047198 | D | H-90 | 520 | 598 | D | 0.8078381 | 40 | C | 0 | 0 | 0 | 290 | 2.9 | 1.064711
R | 100 | 150 | 910 | 25 | ST | 1.047198 | D | H-90 | 520 | 598 | N/A | 0 | 40 | C | 0 | 0 | 0 | 290 | 2.6 | 0.9555114
R | 100 | 150 | 910 | 25 | ST | 1.047198 | D | H-90 | 520 | 598 | N/A | 0 | 40 | C | 0 | 0 | 0 | 290 | 2.6 | 0.9555114
R | 100 | 150 | 910 | 25 | ST | 1.047198 | D | H-90 | 520 | 598 | N/A | 0 | 40 | C | 0 | 0 | 0 | 290 | 2.6 | 0.9555114
R | 100 | 150 | 910 | 25 | ST | 0.6702064 | D | H-90 | 520 | 598 | N/A | 0 | 40 | C | 0 | 0 | 0 | 290 | 2.5 | 0.9162907
R | 100 | 150 | 910 | 25 | ST | 0.6702064 | D | H-90 | 520 | 598 | N/A | 0 | 40 | C | 0 | 0 | 0 | 290 | 2.5 | 0.9162907
R | 100 | 150 | 910 | 25 | T_C | 1.047198 | D | H-90 | 508.3 | 584.545 | D | 0.8078381 | 40 | IC | 3000 | 1.333333 | 2.5 | 290 | 3.1 | 1.131402
R | 100 | 150 | 910 | 25 | T_C | 1.047198 | D | H-90 | 508.3 | 584.545 | D | 0.8078381 | 40 | IC | 3000 | 1.333333 | 2.5 | 290 | 3.1 | 1.131402
R | 100 | 150 | 910 | 25 | T_C | 1.047198 | D | H-90 | 496.6 | 571.09 | D | 0.8078381 | 40 | IC | 3000 | 2.666667 | 5 | 290 | 3.1 | 1.131402
R | 100 | 150 | 910 | 25 | T_C | 1.047198 | D | H-90 | 496.6 | 571.09 | D | 0.8078381 | 40 | IC | 3000 | 2.666667 | 5 | 290 | 3.1 | 1.131402
R | 100 | 150 | 910 | 25 | T_C | 1.047198 | D | H-90 | 484.9 | 557.635 | D | 0.8078381 | 40 | IC | 3000 | 4 | 7.5 | 290 | 4.1 | 1.410987
R | 100 | 150 | 910 | 25 | T_C | 1.047198 | D | H-90 | 484.9 | 557.635 | D | 0.8078381 | 40 | IC | 3000 | 4 | 7.5 | 290 | 4.1 | 1.410987
R | 100 | 150 | 910 | 25 | T_C | 1.047198 | D | H-90 | 473.2 | 544.18 | D | 0.8078381 | 40 | IC | 3000 | 5.333333 | 10 | 290 | 2.7 | 0.9932518
R | 100 | 150 | 910 | 25 | T_C | 1.047198 | D | H-90 | 473.2 | 544.18 | D | 0.8078381 | 40 | IC | 3000 | 5.333333 | 10 | 290 | 2.7 | 0.9932518
R | 100 | 150 | 910 | 25 | ST | 1.047198 | D | H-90 | 508.3 | 584.545 | N/A | 0 | 40 | IC | 3000 | 1.333333 | 2.5 | 290 | 3.3 | 1.193922
R | 100 | 150 | 910 | 25 | ST | 1.047198 | D | H-90 | 508.3 | 584.545 | N/A | 0 | 40 | IC | 3000 | 1.333333 | 2.5 | 290 | 3.3 | 1.193922
R | 100 | 150 | 910 | 25 | ST | 1.047198 | D | H-90 | 496.6 | 571.09 | N/A | 0 | 40 | IC | 3000 | 2.666667 | 5 | 290 | 2.5 | 0.9162907
R | 100 | 150 | 910 | 25 | ST | 1.047198 | D | H-90 | 496.6 | 571.09 | N/A | 0 | 40 | IC | 3000 | 2.666667 | 5 | 290 | 2.5 | 0.9162907
R | 100 | 150 | 910 | 25 | ST | 1.047198 | D | H-90 | 484.9 | 557.635 | N/A | 0 | 40 | IC | 3000 | 4 | 7.5 | 290 | 1.7 | 0.5306283
R | 100 | 150 | 910 | 25 | ST | 1.047198 | D | H-90 | 484.9 | 557.635 | N/A | 0 | 40 | IC | 3000 | 4 | 7.5 | 290 | 1.7 | 0.5306283
R | 100 | 150 | 910 | 25 | ST | 1.047198 | D | H-90 | 473.2 | 544.18 | N/A | 0 | 40 | IC | 3000 | 5.333333 | 10 | 290 | 0.43 | -0.8439701
R | 100 | 150 | 910 | 25 | ST | 1.047198 | D | H-90 | 473.2 | 544.18 | N/A | 0 | 40 | IC | 3000 | 5.333333 | 10 | 290 | 0.43 | -0.8439701
R | 100 | 150 | 910 | 25 | ST | 1.047198 | D | H-90 | 514.15 | 591.2725 | N/A | 0 | 40 | IC | 3000 | 0.6666667 | 1.25 | 290 | 2.7 | 0.9932518
R | 100 | 150 | 910 | 25 | ST | 1.047198 | D | H-90 | 514.15 | 591.2725 | N/A | 0 | 40 | IC | 3000 | 0.6666667 | 1.25 | 290 | 2.7 | 0.9932518
R | 100 | 150 | 910 | 25 | ST | 1.047198 | D | H-90 | 514.15 | 591.2725 | N/A | 0 | 40 | IC | 3000 | 0.6666667 | 1.25 | 290 | 2.7 | 0.9932518
R | 100 | 150 | 910 | 25 | ST | 1.047198 | D | H-90 | 508.3 | 584.545 | N/A | 0 | 40 | IC | 3000 | 1.333333 | 2.5 | 290 | 2.8 | 1.029619
R | 100 | 150 | 910 | 25 | ST | 1.047198 | D | H-90 | 508.3 | 584.545 | N/A | 0 | 40 | IC | 3000 | 1.333333 | 2.5 | 290 | 2.8 | 1.029619
R | 100 | 150 | 910 | 25 | ST | 1.047198 | D | H-90 | 508.3 | 584.545 | N/A | 0 | 40 | IC | 3000 | 1.333333 | 2.5 | 290 | 2.8 | 1.029619
R | 100 | 150 | 910 | 25 | ST | 1.047198 | D | H-90 | 502.45 | 577.8175 | N/A | 0 | 40 | IC | 3000 | 2 | 3.75 | 290 | 2.6 | 0.9555114
R | 100 | 150 | 910 | 25 | ST | 1.047198 | D | H-90 | 502.45 | 577.8175 | N/A | 0 | 40 | IC | 3000 | 2 | 3.75 | 290 | 2.6 | 0.9555114
R | 100 | 150 | 910 | 25 | ST | 1.047198 | D | H-90 | 502.45 | 577.8175 | N/A | 0 | 40 | IC | 3000 | 2 | 3.75 | 290 | 2.6 | 0.9555114
R | 100 | 150 | 910 | 25 | ST | 1.047198 | D | H-90 | 496.6 | 571.09 | N/A | 0 | 40 | IC | 3000 | 2.666667 | 5 | 290 | 2.5 | 0.9162907
R | 100 | 150 | 910 | 25 | ST | 1.047198 | D | H-90 | 496.6 | 571.09 | N/A | 0 | 40 | IC | 3000 | 2.666667 | 5 | 290 | 2.5 | 0.9162907
R | 100 | 150 | 910 | 25 | ST | 1.047198 | D | H-90 | 496.6 | 571.09 | N/A | 0 | 40 | IC | 3000 | 2.666667 | 5 | 290 | 2.5 | 0.9162907
R | 100 | 150 | 910 | 25 | ST | 1.047198 | D | H-90 | 484.9 | 557.635 | N/A | 0 | 40 | IC | 3000 | 4 | 7.5 | 290 | 1.4 | 0.3364722
R | 100 | 150 | 910 | 25 | ST | 1.047198 | D | H-90 | 484.9 | 557.635 | N/A | 0 | 40 | IC | 3000 | 4 | 7.5 | 290 | 1.4 | 0.3364722
R | 100 | 150 | 910 | 25 | ST | 1.047198 | D | H-90 | 484.9 | 557.635 | N/A | 0 | 40 | IC | 3000 | 4 | 7.5 | 290 | 1.4 | 0.3364722
R | 100 | 150 | 910 | 25 | ST | 1.047198 | D | H-90 | 473.2 | 544.18 | N/A | 0 | 40 | IC | 3000 | 5.333333 | 10 | 290 | 0.6 | -0.5108256
R | 100 | 150 | 910 | 25 | ST | 1.047198 | D | H-90 | 473.2 | 544.18 | N/A | 0 | 40 | IC | 3000 | 5.333333 | 10 | 290 | 0.6 | -0.5108256
R | 100 | 150 | 910 | 25 | ST | 1.047198 | D | H-90 | 473.2 | 544.18 | N/A | 0 | 40 | IC | 3000 | 5.333333 | 10 | 290 | 0.6 | -0.5108256
R | 100 | 150 | 910 | 25 | ST | 0.6702064 | D | H-90 | 508.3 | 584.545 | N/A | 0 | 40 | IC | 2000 | 1.333333 | 2.5 | 290 | 3.3 | 1.193922
R | 100 | 150 | 910 | 25 | ST | 0.6702064 | D | H-90 | 508.3 | 584.545 | N/A | 0 | 40 | IC | 2000 | 1.333333 | 2.5 | 290 | 3.3 | 1.193922
R | 100 | 150 | 910 | 25 | ST | 0.6702064 | D | H-90 | 496.6 | 571.09 | N/A | 0 | 40 | IC | 2000 | 2.666667 | 5 | 290 | 3 | 1.098612
R | 100 | 150 | 910 | 25 | ST | 0.6702064 | D | H-90 | 496.6 | 571.09 | N/A | 0 | 40 | IC | 2000 | 2.666667 | 5 | 290 | 3 | 1.098612
R | 100 | 150 | 910 | 25 | ST | 0.6702064 | D | H-90 | 484.9 | 557.635 | N/A | 0 | 40 | IC | 2000 | 4 | 7.5 | 290 | 2.9 | 1.064711
R | 100 | 150 | 910 | 25 | ST | 0.6702064 | D | H-90 | 484.9 | 557.635 | N/A | 0 | 40 | IC | 2000 | 4 | 7.5 | 290 | 2.9 | 1.064711
R | 100 | 150 | 910 | 25 | ST | 0.6702064 | D | H-90 | 473.2 | 544.18 | N/A | 0 | 40 | IC | 2000 | 5.333333 | 10 | 290 | 1.2 | 0.1823216
R | 100 | 150 | 910 | 25 | ST | 0.6702064 | D | H-90 | 473.2 | 544.18 | N/A | 0 | 40 | IC | 2000 | 5.333333 | 10 | 290 | 1.2 | 0.1823216
R | 100 | 150 | 910 | 25 | ST | 1.047198 | D | H-90 | 514.15 | 591.2725 | N/A | 0 | 40 | IC | 1000 | 2 | 1.25 | 290 | 2.7 | 0.9932518
R | 100 | 150 | 910 | 25 | ST | 1.047198 | D | H-90 | 514.15 | 591.2725 | N/A | 0 | 40 | IC | 1000 | 2 | 1.25 | 290 | 2.7 | 0.9932518
R | 100 | 150 | 910 | 25 | ST | 1.047198 | D | H-90 | 514.15 | 591.2725 | N/A | 0 | 40 | IC | 1000 | 2 | 1.25 | 290 | 2.7 | 0.9932518
R | 100 | 150 | 910 | 25 | ST | 1.047198 | D | H-90 | 508.3 | 584.545 | N/A | 0 | 40 | IC | 1000 | 4 | 2.5 | 290 | 2.6 | 0.9555114
R | 100 | 150 | 910 | 25 | ST | 1.047198 | D | H-90 | 508.3 | 584.545 | N/A | 0 | 40 | IC | 1000 | 4 | 2.5 | 290 | 2.6 | 0.9555114
R | 100 | 150 | 910 | 25 | ST | 1.047198 | D | H-90 | 508.3 | 584.545 | N/A | 0 | 40 | IC | 1000 | 4 | 2.5 | 290 | 2.6 | 0.9555114
R | 100 | 150 | 910 | 25 | ST | 1.047198 | D | H-90 | 502.45 | 577.8175 | N/A | 0 | 40 | IC | 1000 | 6 | 3.75 | 290 | 2.4 | 0.8754687
R | 100 | 150 | 910 | 25 | ST | 1.047198 | D | H-90 | 502.45 | 577.8175 | N/A | 0 | 40 | IC | 1000 | 6 | 3.75 | 290 | 2.4 | 0.8754687
R | 100 | 150 | 910 | 25 | ST | 1.047198 | D | H-90 | 502.45 | 577.8175 | N/A | 0 | 40 | IC | 1000 | 6 | 3.75 | 290 | 2.4 | 0.8754687
R | 100 | 150 | 910 | 25 | ST | 1.047198 | D | H-90 | 496.6 | 571.09 | N/A | 0 | 40 | IC | 1000 | 8 | 5 | 290 | 2.6 | 0.9555114
R | 100 | 150 | 910 | 25 | ST | 1.047198 | D | H-90 | 496.6 | 571.09 | N/A | 0 | 40 | IC | 1000 | 8 | 5 | 290 | 2.6 | 0.9555114
R | 100 | 150 | 910 | 25 | ST | 1.047198 | D | H-90 | 496.6 | 571.09 | N/A | 0 | 40 | IC | 1000 | 8 | 5 | 290 | 2.6 | 0.9555114
R | 100 | 150 | 910 | 25 | ST | 1.047198 | D | H-90 | 484.9 | 557.635 | N/A | 0 | 40 | IC | 1000 | 12 | 7.5 | 290 | 1.6 | 0.4700036
R | 100 | 150 | 910 | 25 | ST | 1.047198 | D | H-90 | 484.9 | 557.635 | N/A | 0 | 40 | IC | 1000 | 12 | 7.5 | 290 | 1.6 | 0.4700036
R | 100 | 150 | 910 | 25 | ST | 1.047198 | D | H-90 | 484.9 | 557.635 | N/A | 0 | 40 | IC | 1000 | 12 | 7.5 | 290 | 1.6 | 0.4700036
R | 100 | 150 | 910 | 25 | ST | 1.047198 | D | H-90 | 473.2 | 544.18 | N/A | 0 | 40 | IC | 1000 | 16 | 10 | 290 | 1.6 | 0.4700036
R | 100 | 150 | 910 | 25 | ST | 1.047198 | D | H-90 | 473.2 | 544.18 | N/A | 0 | 40 | IC | 1000 | 16 | 10 | 290 | 1.6 | 0.4700036
R | 100 | 150 | 910 | 25 | ST | 1.047198 | D | H-90 | 473.2 | 544.18 | N/A | 0 | 40 | IC | 1000 | 16 | 10 | 290 | 1.6 | 0.4700036
R | 100 | 150 | 910 | 25 | ST | 1.047198 | D | H-90 | 514.15 | 591.2725 | N/A | 0 | 40 | IC | 2000 | 1 | 1.25 | 290 | 2.7 | 0.9932518
R | 100 | 150 | 910 | 25 | ST | 1.047198 | D | H-90 | 514.15 | 591.2725 | N/A | 0 | 40 | IC | 2000 | 1 | 1.25 | 290 | 2.7 | 0.9932518
R | 100 | 150 | 910 | 25 | ST | 1.047198 | D | H-90 | 514.15 | 591.2725 | N/A | 0 | 40 | IC | 2000 | 1 | 1.25 | 290 | 2.7 | 0.9932518
R | 100 | 150 | 910 | 25 | ST | 1.047198 | D | H-90 | 508.3 | 584.545 | N/A | 0 | 40 | IC | 2000 | 2 | 2.5 | 290 | 2.6 | 0.9555114
R | 100 | 150 | 910 | 25 | ST | 1.047198 | D | H-90 | 508.3 | 584.545 | N/A | 0 | 40 | IC | 2000 | 2 | 2.5 | 290 | 2.6 | 0.9555114
R | 100 | 150 | 910 | 25 | ST | 1.047198 | D | H-90 | 508.3 | 584.545 | N/A | 0 | 40 | IC | 2000 | 2 | 2.5 | 290 | 2.6 | 0.9555114
R | 100 | 150 | 910 | 25 | ST | 1.047198 | D | H-90 | 502.45 | 577.8175 | N/A | 0 | 40 | IC | 2000 | 3 | 3.75 | 290 | 2.5 | 0.9162907
R | 100 | 150 | 910 | 25 | ST | 1.047198 | D | H-90 | 502.45 | 577.8175 | N/A | 0 | 40 | IC | 2000 | 3 | 3.75 | 290 | 2.5 | 0.9162907
R | 100 | 150 | 910 | 25 | ST | 1.047198 | D | H-90 | 502.45 | 577.8175 | N/A | 0 | 40 | IC | 2000 | 3 | 3.75 | 290 | 2.5 | 0.9162907
R | 100 | 150 | 910 | 25 | ST | 1.047198 | D | H-90 | 496.6 | 571.09 | N/A | 0 | 40 | IC | 2000 | 4 | 5 | 290 | 2.5 | 0.9162907
R | 100 | 150 | 910 | 25 | ST | 1.047198 | D | H-90 | 496.6 | 571.09 | N/A | 0 | 40 | IC | 2000 | 4 | 5 | 290 | 2.5 | 0.9162907
R | 100 | 150 | 910 | 25 | ST | 1.047198 | D | H-90 | 496.6 | 571.09 | N/A | 0 | 40 | IC | 2000 | 4 | 5 | 290 | 2.5 | 0.9162907
R | 100 | 150 | 910 | 25 | ST | 1.047198 | D | H-90 | 484.9 | 557.635 | N/A | 0 | 40 | IC | 2000 | 6 | 7.5 | 290 | 1.2 | 0.1823216
R | 100 | 150 | 910 | 25 | ST | 1.047198 | D | H-90 | 484.9 | 557.635 | N/A | 0 | 40 | IC | 2000 | 6 | 7.5 | 290 | 1.2 | 0.1823216
R | 100 | 150 | 910 | 25 | ST | 1.047198 | D | H-90 | 484.9 | 557.635 | N/A | 0 | 40 | IC | 2000 | 6 | 7.5 | 290 | 1.2 | 0.1823216
R | 100 | 150 | 910 | 25 | ST | 1.047198 | D | H-90 | 473.2 | 544.18 | N/A | 0 | 40 | IC | 2000 | 8 | 10 | 290 | 1.6 | 0.4700036
R | 100 | 150 | 910 | 25 | ST | 1.047198 | D | H-90 | 473.2 | 544.18 | N/A | 0 | 40 | IC | 2000 | 8 | 10 | 290 | 1.6 | 0.4700036
R | 100 | 150 | 910 | 25 | ST | 1.047198 | D | H-90 | 473.2 | 544.18 | N/A | 0 | 40 | IC | 2000 | 8 | 10 | 290 | 1.6 | 0.4700036
R | 100 | 150 | 910 | 25 | ST | 1.047198 | D | H-90 | 514.15 | 591.2725 | N/A | 0 | 40 | IC | 4000 | 0.5 | 1.25 | 290 | 2.2 | 0.7884574
R | 100 | 150 | 910 | 25 | ST | 1.047198 | D | H-90 | 514.15 | 591.2725 | N/A | 0 | 40 | IC | 4000 | 0.5 | 1.25 | 290 | 2.2 | 0.7884574
R | 100 | 150 | 910 | 25 | ST | 1.047198 | D | H-90 | 514.15 | 591.2725 | N/A | 0 | 40 | IC | 4000 | 0.5 | 1.25 | 290 | 2.2 | 0.7884574
R | 100 | 150 | 910 | 25 | ST | 1.047198 | D | H-90 | 508.3 | 584.545 | N/A | 0 | 40 | IC | 4000 | 1 | 2.5 | 290 | 2.8 | 1.029619
R | 100 | 150 | 910 | 25 | ST | 1.047198 | D | H-90 | 508.3 | 584.545 | N/A | 0 | 40 | IC | 4000 | 1 | 2.5 | 290 | 2.8 | 1.029619
R | 100 | 150 | 910 | 25 | ST | 1.047198 | D | H-90 | 508.3 | 584.545 | N/A | 0 | 40 | IC | 4000 | 1 | 2.5 | 290 | 2.8 | 1.029619
R | 100 | 150 | 910 | 25 | ST | 1.047198 | D | H-90 | 502.45 | 577.8175 | N/A | 0 | 40 | IC | 4000 | 1.5 | 3.75 | 290 | 2.7 | 0.9932518
R | 100 | 150 | 910 | 25 | ST | 1.047198 | D | H-90 | 502.45 | 577.8175 | N/A | 0 | 40 | IC | 4000 | 1.5 | 3.75 | 290 | 2.7 | 0.9932518
R | 100 | 150 | 910 | 25 | ST | 1.047198 | D | H-90 | 502.45 | 577.8175 | N/A | 0 | 40 | IC | 4000 | 1.5 | 3.75 | 290 | 2.7 | 0.9932518
R | 100 | 150 | 910 | 25 | ST | 1.047198 | D | H-90 | 496.6 | 571.09 | N/A | 0 | 40 | IC | 4000 | 2 | 5 | 290 | 1.7 | 0.5306283
R | 100 | 150 | 910 | 25 | ST | 1.047198 | D | H-90 | 496.6 | 571.09 | N/A | 0 | 40 | IC | 4000 | 2 | 5 | 290 | 1.7 | 0.5306283
R | 100 | 150 | 910 | 25 | ST | 1.047198 | D | H-90 | 496.6 | 571.09 | N/A | 0 | 40 | IC | 4000 | 2 | 5 | 290 | 1.7 | 0.5306283
R | 100 | 150 | 910 | 25 | ST | 1.047198 | D | H-90 | 484.9 | 557.635 | N/A | 0 | 40 | IC | 4000 | 3 | 7.5 | 290 | 1.7 | 0.5306283
R | 100 | 150 | 910 | 25 | ST | 1.047198 | D | H-90 | 484.9 | 557.635 | N/A | 0 | 40 | IC | 4000 | 3 | 7.5 | 290 | 1.7 | 0.5306283
R | 100 | 150 | 910 | 25 | ST | 1.047198 | D | H-90 | 484.9 | 557.635 | N/A | 0 | 40 | IC | 4000 | 3 | 7.5 | 290 | 1.7 | 0.5306283
R | 100 | 150 | 910 | 25 | ST | 1.047198 | D | H-90 | 473.2 | 544.18 | N/A | 0 | 40 | IC | 4000 | 4 | 10 | 290 | 0.66 | -0.4155154
R | 100 | 150 | 910 | 25 | ST | 1.047198 | D | H-90 | 473.2 | 544.18 | N/A | 0 | 40 | IC | 4000 | 4 | 10 | 290 | 0.66 | -0.4155154
R | 100 | 150 | 910 | 25 | ST | 1.047198 | D | H-90 | 473.2 | 544.18 | N/A | 0 | 40 | IC | 4000 | 4 | 10 | 290 | 0.66 | -0.4155154
R | 100 | 150 | 910 | 25 | ST | 1.047198 | D | H-90 | 496.6 | 571.09 | N/A | 0 | 40 | IC | 3000 | 2.666667 | 5 | 290 | 0.71 | -0.3424903
R | 100 | 150 | 910 | 25 | ST | 1.047198 | D | H-90 | 496.6 | 571.09 | N/A | 0 | 40 | IC | 3000 | 2.666667 | 5 | 290 | 0.71 | -0.3424903
R | 100 | 150 | 910 | 25 | ST | 1.047198 | D | H-90 | 496.6 | 571.09 | N/A | 0 | 40 | IC | 3000 | 2.666667 | 5 | 290 | 0.74 | -0.3011051
R | 100 | 150 | 910 | 25 | ST | 1.047198 | D | H-90 | 496.6 | 571.09 | N/A | 0 | 40 | IC | 3000 | 2.666667 | 5 | 290 | 0.74 | -0.3011051
R | 100 | 150 | 910 | 25 | ST | 1.047198 | D | H-90 | 496.6 | 571.09 | N/A | 0 | 40 | IC | 3000 | 2.666667 | 5 | 290 | 0.75 | -0.2876821
R | 100 | 150 | 910 | 25 | ST | 1.047198 | D | H-90 | 496.6 | 571.09 | N/A | 0 | 40 | IC | 3000 | 2.666667 | 5 | 290 | 0.75 | -0.2876821
R | 100 | 150 | 910 | 25 | ST | 1.047198 | D | H-90 | 496.6 | 571.09 | N/A | 0 | 40 | IC | 3000 | 2.666667 | 5 | 290 | 0.62 | -0.4780358
R | 100 | 150 | 910 | 25 | ST | 1.047198 | D | H-90 | 496.6 | 571.09 | N/A | 0 | 40 | IC | 3000 | 2.666667 | 5 | 290 | 0.62 | -0.4780358
R | 150 | 280 | 3000 | 22 | T_C | 0.5385587 | D | S | 550 | 605 | P | 0.1713596 | 65.3 | C | 0 | 0 | 0 | 1430 | 3.89 | 1.358409
R | 150 | 280 | 3000 | 22 | T_C | 0.5385587 | D | S | 451 | 496.1 | P | 0.1713596 | 63.4 | EI | 1.8 | 4748 | 20 | 1430 | 4.82 | 1.572774
R | 100 | 150 | 1500 | 25 | ST | 0.5235988 | D | S | 415 | 664 | N/A | 0 | 37 | C | 0 | 0 | 0 | 750 | 5.3 | 1.667707
R | 100 | 150 | 1500 | 25 | ST | 0.5235988 | D | S | 366.85585 | 586.96936 | N/A | 0 | 37 | IC | 200 | 80 | 12.89 | 750 | 4.7 | 1.547563
R | 100 | 150 | 1500 | 25 | ST | 0.5235988 | D | S | 364.61485 | 583.38376 | N/A | 0 | 37 | IC | 200 | 80 | 13.49 | 750 | 8.7 | 2.163323
R | 100 | 150 | 1500 | 25 | ST | 0.5235988 | D | S | 325.2106 | 520.33696 | N/A | 0 | 37 | IC | 200 | 180 | 24.04 | 750 | 5 | 1.609438
R | 152 | 254 | 3200 | 40.5 | T_C | 0.9154299 | D | S | 387.63 | 503.919 | P | 0.8267349 | 41 | IC | 325 | 110 | 15.4 | 1000 | 8.93 | 2.189416
R | 152 | 254 | 3200 | 40.5 | T_C | 0.9154299 | D | S | 357.66 | 464.958 | P | 0.8267349 | 41 | IC | 325 | 210 | 22.8 | 1000 | 8.41 | 2.129421
R | 152 | 254 | 3200 | 40.5 | T_C | 0.9154299 | D | S | 328.5 | 427.05 | P | 0.8267349 | 41 | IC | 325 | 310 | 30 | 1000 | 7.42 | 2.004179
S | 150 | 150 | 1100 | 30 | T_C | 0.6981317 | D | H-180 | 520 | 551 | D | 0.418879 | 45.8 | C | 0 | 0 | 0 | 350 | 7.4 | 2.00148
S | 150 | 150 | 1100 | 30 | T_C | 0.6981317 | D | H-180 | 520 | 551 | D | 0.418879 | 45.8 | C | 0 | 0 | 0 | 350 | 4.2 | 1.435085
S | 150 | 150 | 1100 | 30 | T_C | 0.6981317 | D | H-180 | 494.728 | 524.2214 | D | 0.418879 | 38.91 | IC | 2000 | 4 | 5.4 | 350 | 4.3 | 1.458615
S | 150 | 150 | 1100 | 30 | T_C | 0.6981317 | D | H-180 | 494.728 | 524.2214 | D | 0.418879 | 38.91 | IC | 2000 | 4 | 5.4 | 350 | 4.5 | 1.504077
S | 150 | 150 | 1100 | 30 | T_C | 0.6981317 | D | H-180 | 453.544 | 480.5822 | D | 0.418879 | 36.89 | IC | 3000 | 4 | 14.2 | 350 | 3.1 | 1.131402
S | 150 | 150 | 1100 | 30 | T_C | 0.6981317 | D | H-180 | 453.544 | 480.5822 | D | 0.418879 | 36.89 | IC | 3000 | 4 | 14.2 | 350 | 3.9 | 1.360977
S | 150 | 150 | 1100 | 30 | T_C | 0.6981317 | D | H-180 | 448.864 | 475.6232 | D | 0.418879 | 45.77 | IC | 2000 | 6 | 15.2 | 350 | 4.5 | 1.504077
S | 150 | 150 | 1100 | 30 | T_C | 0.6981317 | D | H-180 | 448.864 | 475.6232 | D | 0.418879 | 45.77 | IC | 2000 | 6 | 15.2 | 350 | 4 | 1.386294
S | 150 | 150 | 1100 | 30 | T_C | 0.6981317 | D | H-180 | 419.848 | 444.8774 | D | 0.418879 | 46.45 | IC | 3000 | 6 | 21.4 | 350 | 4.4 | 1.481605
S | 150 | 150 | 1100 | 30 | T_C | 0.6981317 | D | H-180 | 419.848 | 444.8774 | D | 0.418879 | 46.45 | IC | 3000 | 6 | 21.4 | 350 | 3.9 | 1.360977
S | 150 | 150 | 1100 | 30 | T_C | 0.6981317 | D | H-180 | 419.38 | 444.3815 | D | 0.418879 | 33.4 | IC | 2000 | 8 | 21.5 | 350 | 4.3 | 1.458615
S | 150 | 150 | 1100 | 30 | T_C | 0.6981317 | D | H-180 | 419.38 | 444.3815 | D | 0.418879 | 33.4 | IC | 2000 | 8 | 21.5 | 350 | 3.7 | 1.308333
S | 150 | 150 | 1100 | 30 | T_C | 0.6981317 | D | H-180 | 374.92 | 397.271 | D | 0.418879 | 46.45 | IC | 3000 | 8 | 31 | 350 | 2.8 | 1.029619
S | 150 | 150 | 1100 | 30 | T_C | 0.6981317 | D | H-180 | 374.92 | 397.271 | D | 0.418879 | 46.45 | IC | 3000 | 8 | 31 | 350 | 3.4 | 1.223775
S | 150 | 150 | 1100 | 31 | T_C | 1.00531 | D | H-180 | 590 | 700 | D | 0.418879 | 36.3 | C | 0 | 0 | 0 | 350 | 6 | 1.791759
S | 150 | 150 | 1100 | 31 | T_C | 1.00531 | D | H-180 | 590 | 700 | D | 0.418879 | 36.3 | C | 0 | 0 | 0 | 350 | 6.4 | 1.856298
S | 150 | 150 | 1100 | 31 | T_C | 1.00531 | D | H-180 | 560.795 | 665.35 | D | 0.418879 | 39.94 | IC | 2000 | 4 | 5.5 | 350 | 5.2 | 1.648659
S | 150 | 150 | 1100 | 31 | T_C | 1.00531 | D | H-180 | 560.795 | 665.35 | D | 0.418879 | 39.94 | IC | 2000 | 4 | 5.5 | 350 | 4.2 | 1.435085
S | 150 | 150 | 1100 | 31 | T_C | 1.00531 | D | H-180 | 543.272 | 644.56 | D | 0.418879 | 35.68 | IC | 3000 | 4 | 8.8 | 350 | 5.5 | 1.704748
S | 150 | 150 | 1100 | 31 | T_C | 1.00531 | D | H-180 | 543.272 | 644.56 | D | 0.418879 | 35.68 | IC | 3000 | 4 | 8.8 | 350 | 4.3 | 1.458615
S | 150 | 150 | 1100 | 31 | T_C | 1.00531 | D | H-180 | 483.269 | 573.37 | D | 0.418879 | 44.45 | IC | 2000 | 6 | 20.1 | 350 | 4.2 | 1.435085
S | 150 | 150 | 1100 | 31 | T_C | 1.00531 | D | H-180 | 483.269 | 573.37 | D | 0.418879 | 44.45 | IC | 2000 | 6 | 20.1 | 350 | 5.1 | 1.629241
S | 150 | 150 | 1100 | 31 | T_C | 1.00531 | D | H-180 | 515.66 | 611.8 | D | 0.418879 | 44.21 | IC | 3000 | 6 | 14 | 350 | 4.8 | 1.568616
S | 150 | 150 | 1100 | 31 | T_C | 1.00531 | D | H-180 | 515.66 | 611.8 | D | 0.418879 | 44.21 | IC | 3000 | 6 | 14 | 350 | 5.2 | 1.648659
S | 150 | 150 | 1100 | 31 | T_C | 1.00531 | D | H-180 | 468.401 | 555.73 | D | 0.418879 | 44.69 | IC | 2000 | 8 | 22.9 | 350 | 4.5 | 1.504077
S | 150 | 150 | 1100 | 31 | T_C | 1.00531 | D | H-180 | 468.401 | 555.73 | D | 0.418879 | 44.69 | IC | 2000 | 8 | 22.9 | 350 | 3.8 | 1.335001
S | 150 | 150 | 1100 | 31 | T_C | 1.00531 | D | H-180 | 454.595 | 539.35 | D | 0.418879 | 37.66 | IC | 3000 | 8 | 25.5 | 350 | 4.7 | 1.547563
S | 150 | 150 | 1100 | 31 | T_C | 1.00531 | D | H-180 | 454.595 | 539.35 | D | 0.418879 | 37.66 | IC | 3000 | 8 | 25.5 | 350 | 4.7 | 1.547563
S | 150 | 150 | 1100 | 45 | T_C | 0.6981317 | D | H-180 | 520 | 551 | D | 0.418879 | 46.5 | C | 0 | 0 | 0 | 350 | 4.2 | 1.435085
S | 150 | 150 | 1100 | 45 | T_C | 0.6981317 | D | H-180 | 520 | 551 | D | 0.418879 | 46.5 | C | 0 | 0 | 0 | 350 | 5.1 | 1.629241
S | 150 | 150 | 1100 | 45 | T_C | 0.6981317 | D | H-180 | 482.56 | 511.328 | D | 0.418879 | 40.18 | IC | 2000 | 4 | 8 | 350 | 10.1 | 2.312535
S | 150 | 150 | 1100 | 45 | T_C | 0.6981317 | D | H-180 | 482.56 | 511.328 | D | 0.418879 | 40.18 | IC | 2000 | 4 | 8 | 350 | 4.1 | 1.410987
S | 150 | 150 | 1100 | 45 | T_C | 0.6981317 | D | H-180 | 477.412 | 505.8731 | D | 0.418879 | 35.68 | IC | 3000 | 4 | 9.1 | 350 | 4.6 | 1.526056
S | 150 | 150 | 1100 | 45 | T_C | 0.6981317 | D | H-180 | 477.412 | 505.8731 | D | 0.418879 | 35.68 | IC | 3000 | 4 | 9.1 | 350 | 4.4 | 1.481605
S | 150 | 150 | 1100 | 45 | T_C | 0.6981317 | D | H-180 | 472.732 | 500.9141 | D | 0.418879 | 33.4 | IC | 2000 | 6 | 10.1 | 350 | 4.5 | 1.504077
S | 150 | 150 | 1100 | 45 | T_C | 0.6981317 | D | H-180 | 472.732 | 500.9141 | D | 0.418879 | 33.4 | IC | 2000 | 6 | 10.1 | 350 | 4.3 | 1.458615
S | 150 | 150 | 1100 | 45 | T_C | 0.6981317 | D | H-180 | 437.632 | 463.7216 | D | 0.418879 | 44.21 | IC | 3000 | 6 | 17.6 | 350 | 3.3 | 1.193922
S | 150 | 150 | 1100 | 45 | T_C | 0.6981317 | D | H-180 | 437.632 | 463.7216 | D | 0.418879 | 44.21 | IC | 3000 | 6 | 17.6 | 350 | 4 | 1.386294
S | 150 | 150 | 1100 | 45 | T_C | 0.6981317 | D | H-180 | 419.848 | 444.8774 | D | 0.418879 | 33.4 | IC | 2000 | 8 | 21.4 | 350 | 3.8 | 1.335001
S | 150 | 150 | 1100 | 45 | T_C | 0.6981317 | D | H-180 | 419.848 | 444.8774 | D | 0.418879 | 33.4 | IC | 2000 | 8 | 21.4 | 350 | 4.8 | 1.568616
S | 150 | 150 | 1100 | 45 | T_C | 0.6981317 | D | H-180 | 357.136 | 378.4268 | D | 0.418879 | 33.4 | IC | 3000 | 8 | 34.8 | 350 | 3.8 | 1.335001
S | 150 | 150 | 1100 | 45 | T_C | 0.6981317 | D | H-180 | 357.136 | 378.4268 | D | 0.418879 | 33.4 | IC | 3000 | 8 | 34.8 | 350 | 4.2 | 1.435085
S | 150 | 150 | 1100 | 46 | T_C | 1.00531 | D | H-180 | 590 | 700 | D | 0.418879 | 46.1 | C | 0 | 0 | 0 | 350 | 4.3 | 1.458615
S | 150 | 150 | 1100 | 46 | T_C | 1.00531 | D | H-180 | 590 | 700 | D | 0.418879 | 46.1 | C | 0 | 0 | 0 | 350 | 4.3 | 1.458615
S | 150 | 150 | 1100 | 46 | T_C | 1.00531 | D | H-180 | 548.051 | 650.23 | D | 0.418879 | 36.89 | IC | 2000 | 4 | 7.9 | 350 | 4.9 | 1.589235
S | 150 | 150 | 1100 | 46 | T_C | 1.00531 | D | H-180 | 548.051 | 650.23 | D | 0.418879 | 36.89 | IC | 2000 | 4 | 7.9 | 350 | 4.7 | 1.547563
S | 150 | 150 | 1100 | 46 | T_C | 1.00531 | D | H-180 | 532.121 | 631.33 | D | 0.418879 | 46.49 | IC | 3000 | 4 | 10.9 | 350 | 5 | 1.609438
S | 150 | 150 | 1100 | 46 | T_C | 1.00531 | D | H-180 | 532.121 | 631.33 | D | 0.418879 | 46.49 | IC | 3000 | 4 | 10.9 | 350 | 5.2 | 1.648659
S | 150 | 150 | 1100 | 46 | T_C | 1.00531 | D | H-180 | 518.846 | 615.58 | D | 0.418879 | 46.49 | IC | 2000 | 6 | 13.4 | 350 | 4.2 | 1.435085
S | 150 | 150 | 1100 | 46 | T_C | 1.00531 | D | H-180 | 518.846 | 615.58 | D | 0.418879 | 46.49 | IC | 2000 | 6 | 13.4 | 350 | 4.6 | 1.526056
S | 150 | 150 | 1100 | 46 | T_C | 1.00531 | D | H-180 | 491.234 | 582.82 | D | 0.418879 | 40.94 | IC | 3000 | 6 | 18.6 | 350 | 4.5 | 1.504077
S | 150 | 150 | 1100 | 46 | T_C | 1.00531 | D | H-180 | 491.234 | 582.82 | D | 0.418879 | 40.94 | IC | 3000 | 6 | 18.6 | 350 | 3.9 | 1.360977
S | 150 | 150 | 1100 | 46 | T_C | 1.00531 | D | H-180 | 494.42 | 586.6 | D | 0.418879 | 40.94 | IC | 2000 | 8 | 18 | 350 | 2.7 | 0.9932518
S | 150 | 150 | 1100 | 46 | T_C | 1.00531 | D | H-180 | 494.42 | 586.6 | D | 0.418879 | 40.94 | IC | 2000 | 8 | 18 | 350 | 2.8 | 1.029619
S | 150 | 150 | 1100 | 46 | T_C | 1.00531 | D | H-180 | 480.083 | 569.59 | D | 0.418879 | 37.66 | IC | 3000 | 8 | 20.7 | 350 | 4.1 | 1.410987
S | 150 | 150 | 1100 | 46 | T_C | 1.00531 | D | H-180 | 480.083 | 569.59 | D | 0.418879 | 37.66 | IC | 3000 | 8 | 20.7 | 350 | 3.7 | 1.308333
R | 100 | 150 | 1500 | 25 | ST | 0.5235988 | D | S | 415 | 664 | N/A | 0 | 27 | C | 0 | 0 | 0 | 750 | 7.16 | 1.96851
R | 100 | 150 | 1500 | 25 | ST | 0.5235988 | D | S | 415 | 664 | N/A | 0 | 27 | C | 0 | 0 | 0 | 750 | 7.42 | 2.004179
R | 100 | 150 | 1500 | 25 | ST | 0.5235988 | D | S | 380.4886 | 608.78176 | N/A | 0 | 27 | IC | 80 | 40 | 9.24 | 750 | 7.16 | 1.96851
R | 100 | 150 | 1500 | 25 | ST | 0.5235988 | D | S | 355.6135 | 568.9816 | N/A | 0 | 27 | IC | 80 | 80 | 15.9 | 750 | 3.45 | 1.238374
R | 100 | 150 | 1500 | 25 | ST | 0.5235988 | D | S | 352.999 | 564.7984 | N/A | 0 | 27 | IC | 80 | 80 | 16.6 | 750 | 3.42 | 1.229641
R | 100 | 150 | 1500 | 25 | ST | 0.5235988 | D | S | 374.662 | 599.4592 | N/A | 0 | 27 | IC | 80 | 40 | 10.8 | 750 | 7.45 | 2.008214
R | 100 | 150 | 1500 | 25 | ST | 0.5235988 | D | S | 378.397 | 605.4352 | N/A | 0 | 27 | IC | 80 | 40 | 9.8 | 750 | 5.16 | 1.640937
R | 100 | 150 | 1500 | 25 | ST | 0.5235988 | D | S | 343.288 | 549.2608 | N/A | 0 | 27 | IC | 80 | 80 | 19.2 | 750 | 4.95 | 1.599388
R | 100 | 150 | 1500 | 25 | ST | 0.5235988 | D | S | 349.6375 | 559.42 | N/A | 0 | 27 | IC | 80 | 80 | 17.5 | 750 | 6.25 | 1.832581
R | 100 | 150 | 1500 | 25 | ST | 0.5235988 | D | S | 306.3115 | 490.0984 | N/A | 0 | 27 | IC | 80 | 200 | 29.1 | 750 | 1.58 | 0.4574248
R | 100 | 150 | 1500 | 25 | ST | 0.5235988 | D | S | 415 | 664 | N/A | 0 | 27 | C | 0 | 0 | 0 | 750 | 7.34 | 1.993339
R | 150 | 200 | 1250 | 25 | T_C | 0.5235988 | P | S | 342.7 | 387.3 | P | 0.3015929 | 43.2 | C | 0 | 0 | 0 | 500 | 1.8 | 0.5877867
R | 150 | 200 | 1250 | 25 | T_C | 0.5235988 | P | S | 316.17502 | 357.32298 | P | 0.3015929 | 43.2 | IC | 60 | 130 | 8.6 | 500 | 1.3 | 0.2623643
R | 150 | 200 | 1250 | 25 | T_C | 0.5235988 | P | S | 307.23055 | 347.21445 | P | 0.3015929 | 43.2 | IC | 60 | 130 | 11.5 | 500 | 1.8 | 0.5877867
R | 150 | 200 | 2275 | 28 | T_C | 2.010619 | P | S | 261 | 387.3 | P | 0.3015929 | 43.2 | C | 0 | 0 | 0 | 450 | 5 | 1.609438
R | 150 | 200 | 2275 | 28 | T_C | 2.010619 | P | S | 243.1476 | 360.80868 | P | 0.3015929 | 43.2 | IC | 60 | 130 | 7.6 | 450 | 5.9 | 1.774952
R | 150 | 200 | 2275 | 28 | T_C | 2.010619 | P | S | 261 | 387.3 | P | 0.3015929 | 43.2 | C | 0 | 0 | 0 | 450 | 5 | 1.609438
R | 150 | 200 | 2275 | 28 | T_C | 2.010619 | P | S | 244.3221 | 362.55153 | P | 0.3015929 | 43.2 | IC | 60 | 130 | 7.1 | 450 | 3.8 | 1.335001
R | 150 | 200 | 2275 | 28 | T_C | 2.010619 | P | S | 243.1476 | 360.80868 | P | 0.3015929 | 43.2 | IC | 60 | 130 | 7.6 | 450 | 4.4 | 1.481605
R | 150 | 200 | 4250 | 25 | T_C | 0.5235988 | P | S | 342.7 | 461.7 | P | 0.3015929 | 43.2 | C | 0 | 0 | 0 | 900 | 4.2 | 1.435085
R | 150 | 200 | 4250 | 25 | T_C | 0.5235988 | P | S | 318.33403 | 428.87313 | P | 0.3015929 | 43.2 | IC | 60 | 130 | 7.9 | 900 | 3.2 | 1.163151
R | 150 | 200 | 4250 | 25 | T_C | 0.5235988 | P | S | 321.1099 | 432.6129 | P | 0.3015929 | 43.2 | IC | 60 | 130 | 7 | 900 | 2.8 | 1.029619
R | 150 | 200 | 4250 | 25 | T_C | 0.5235988 | P | S | 342.7 | 461.7 | P | 0.3015929 | 43.2 | C | 0 | 0 | 0 | 900 | 4.5 | 1.504077
R | 150 | 200 | 4250 | 25 | T_C | 0.5235988 | P | S | 329.12908 | 443.41668 | P | 0.3015929 | 43.2 | IC | 60 | 65 | 4.4 | 900 | 2.8 | 1.029619
R | 200 | 215 | 1100 | 48 | T_C | 0.9351718 | D | H-180 | 593 | 700 | P | 0.6283185 | 28 | C | 0 | 0 | 0 | 350 | 4.5 | 1.504077
R | 200 | 215 | 1100 | 48 | T_C | 0.9351718 | D | H-180 | 560.978 | 662.2 | P | 0.6283185 | 28 | IC | 1770 | 10 | 6 | 350 | 3.5 | 1.252763
R | 200 | 215 | 1100 | 48 | T_C | 0.9351718 | D | H-180 | 508.40855 | 600.145 | P | 0.6283185 | 28 | IC | 1770 | 14 | 15.85 | 350 | 3.9 | 1.360977
R | 200 | 215 | 1100 | 48 | T_C | 0.9351718 | D | H-180 | 577.25585 | 681.415 | P | 0.6283185 | 28 | IC | 1770 | 10 | 2.95 | 350 | 3.9 | 1.360977
R | 200 | 215 | 1100 | 48 | T_C | 0.9351718 | D | H-180 | 508.51529 | 600.271 | P | 0.6283185 | 28 | IC | 1770 | 14 | 15.83 | 350 | 0.8 | -0.2231436
R | 200 | 265 | 1100 | 48 | T_C | 0.7587243 | D | H-180 | 593 | 700 | P | 0.6283185 | 28 | C | 0 | 0 | 0 | 350 | 3.2 | 1.163151
R | 200 | 265 | 1100 | 48 | T_C | 0.7587243 | D | H-180 | 593 | 700 | P | 0.6283185 | 28 | C | 0 | 0 | 0 | 350 | 4.95 | 1.599388
R | 200 | 265 | 1100 | 48 | T_C | 0.7587243 | D | H-180 | 529.91666 | 625.534 | P | 0.6283185 | 28 | IC | 1780 | 10 | 11.82 | 350 | 3.4 | 1.223775
R | 200 | 265 | 1100 | 48 | T_C | 0.7587243 | D | H-180 | 540.37718 | 637.882 | P | 0.6283185 | 28 | IC | 1780 | 8 | 9.86 | 350 | 3.45 | 1.238374
R | 200 | 265 | 1100 | 48 | T_C | 0.7587243 | D | H-180 | 492.98462 | 581.938 | P | 0.6283185 | 28 | IC | 1780 | 15 | 18.74 | 350 | 3.4 | 1.223775
R | 200 | 265 | 1100 | 48 | T_C | 0.7587243 | D | H-180 | 499.44239 | 589.561 | P | 0.6283185 | 28 | IC | 1780 | 15 | 17.53 | 350 | 3.2 | 1.163151
R | 200 | 265 | 1100 | 48 | T_C | 0.7587243 | D | H-180 | 456.74639 | 539.161 | P | 0.6283185 | 28 | IC | 1780 | 20 | 25.53 | 350 | 4.6 | 1.526056
R | 200 | 265 | 1100 | 48 | T_C | 0.7587243 | D | H-180 | 455.25203 | 537.397 | P | 0.6283185 | 28 | IC | 1780 | 20 | 25.81 | 350 | 3.2 | 1.163151
R | 200 | 315 | 1100 | 48 | T_C | 0.6382918 | D | H-180 | 593 | 700 | P | 0.6283185 | 28 | C | 0 | 0 | 0 | 350 | 3.7 | 1.308333
R | 200 | 315 | 1100 | 48 | T_C | 0.6382918 | D | H-180 | 593 | 700 | P | 0.6283185 | 28 | C | 0 | 0 | 0 | 350 | 4.7 | 1.547563
R | 200 | 315 | 1100 | 48 | T_C | 0.6382918 | D | H-180 | 521.80442 | 615.958 | P | 0.6283185 | 28 | IC | 1860 | 10 | 13.34 | 350 | 3.6 | 1.280934
R | 200 | 315 | 1100 | 48 | T_C | 0.6382918 | D | H-180 | 497.73455 | 587.545 | P | 0.6283185 | 28 | IC | 1860 | 15 | 17.85 | 350 | 2.4 | 0.8754687
R | 200 | 315 | 1100 | 48 | T_C | 0.6382918 | D | H-180 | 560.87126 | 662.074 | P | 0.6283185 | 28 | IC | 1860 | 5 | 6.02 | 350 | 3.8 | 1.335001
R | 200 | 315 | 1100 | 48 | T_C | 0.6382918 | D | H-180 | 561.83192 | 663.208 | P | 0.6283185 | 28 | IC | 1860 | 4 | 5.84 | 350 | 3.7 | 1.308333
R | 200 | 315 | 1100 | 48 | T_C | 0.6382918 | D | H-180 | 452.69027 | 534.373 | P | 0.6283185 | 28 | IC | 1860 | 20 | 26.29 | 350 | 2.4 | 0.8754687
R | 200 | 315 | 1100 | 48 | T_C | 0.6382918 | D | H-180 | 568.28969 | 670.831 | P | 0.6283185 | 28 | IC | 1860 | 3 | 4.63 | 350 | 3.8 | 1.335001
R | 200 | 215 | 1100 | 49 | T_C | 1.183577 | D | H-180 | 575 | 690 | P | 0.6283185 | 28 | C | 0 | 0 | 0 | 350 | 5.5 | 1.704748
R | 200 | 215 | 1100 | 49 | T_C | 1.183577 | D | H-180 | 575 | 690 | P | 0.6283185 | 28 | C | 0 | 0 | 0 | 350 | 5.1 | 1.629241
R | 200 | 215 | 1100 | 49 | T_C | 1.183577 | D | H-180 | 547.676 | 657.2112 | P | 0.6283185 | 28 | IC | 1740 | 6 | 5.28 | 350 | 4.2 | 1.435085
R | 200 | 215 | 1100 | 49 | T_C | 1.183577 | D | H-180 | 526.355 | 631.626 | P | 0.6283185 | 28 | IC | 1740 | 10 | 9.4 | 350 | 3.3 | 1.193922
R | 200 | 215 | 1100 | 49 | T_C | 1.183577 | D | H-180 | 516.67775 | 620.0133 | P | 0.6283185 | 28 | IC | 1740 | 12 | 11.27 | 350 | 2.8 | 1.029619
R | 200 | 215 | 1100 | 49 | T_C | 1.183577 | D | H-180 | 511.5545 | 613.8654 | P | 0.6283185 | 28 | IC | 1740 | 13 | 12.26 | 350 | 1.6 | 0.4700036
R | 200 | 215 | 1100 | 49 | T_C | 1.183577 | D | H-180 | 471.03425 | 565.2411 | P | 0.6283185 | 28 | IC | 1740 | 20 | 20.09 | 350 | 1.4 | 0.3364722
R | 200 | 215 | 1100 | 49 | T_C | 1.183577 | D | H-180 | 466.0145 | 559.2174 | P | 0.6283185 | 28 | IC | 1740 | 20 | 21.06 | 350 | 0.8 | -0.2231436
R | 200 | 265 | 1100 | 49 | T_C | 0.9602604 | D | H-180 | 575 | 690 | P | 0.6283185 | 28 | C | 0 | 0 | 0 | 350 | 5.65 | 1.731656
R | 200 | 265 | 1100 | 49 | T_C | 0.9602604 | D | H-180 | 575 | 690 | P | 0.6283185 | 28 | C | 0 | 0 | 0 | 350 | 4.83 | 1.574846
R | 200 | 265 | 1100 | 49 | T_C | 0.9602604 | D | H-180 | 527.9075 | 633.489 | P | 0.6283185 | 28 | IC | 1750 | 10 | 9.1 | 350 | 2.9 | 1.064711
R | 200 | 265 | 1100 | 49 | T_C | 0.9602604 | D | H-180 | 525.68225 | 630.8187 | P | 0.6283185 | 28 | IC | 1750 | 10 | 9.53 | 350 | 3.8 | 1.335001
R | 200 | 265 | 1100 | 49 | T_C | 0.9602604 | D | H-180 | 525.68225 | 630.8187 | P | 0.6283185 | 28 | IC | 1750 | 15 | 9.53 | 350 | 1.5 | 0.4054651
R | 200 | 265 | 1100 | 49 | T_C | 0.9602604 | D | H-180 | 545.192 | 654.2304 | P | 0.6283185 | 28 | IC | 1750 | 10 | 5.76 | 350 | 4.3 | 1.458615
R | 200 | 265 | 1100 | 49 | T_C | 0.9602604 | D | H-180 | 501.6185 | 601.9422 | P | 0.6283185 | 28 | IC | 1750 | 20 | 14.18 | 350 | 4.4 | 1.481605
R | 200 | 265 | 1100 | 49 | T_C | 0.9602604 | D | H-180 | 482.885 | 579.462 | P | 0.6283185 | 28 | IC | 1750 | 20 | 17.8 | 350 | 0.96 | -0.04082199
R | 200 | 315 | 1100 | 49 | T_C | 0.8078381 | D | H-180 | 575 | 690 | P | 0.6283185 | 28 | C | 0 | 0 | 0 | 350 | 3.7 | 1.308333
R | 200 | 315 | 1100 | 49 | T_C | 0.8078381 | D | H-180 | 575 | 690 | P | 0.6283185 | 28 | C | 0 | 0 | 0 | 350 | 4.7 | 1.547563
R | 200 | 315 | 1100 | 49 | T_C | 0.8078381 | D | H-180 | 545.65775 | 654.7893 | P | 0.6283185 | 28 | IC | 1820 | 6 | 5.67 | 350 | 4.1 | 1.410987
R | 200 | 315 | 1100 | 49 | T_C | 0.8078381 | D | H-180 | 567.80675 | 681.3681 | P | 0.6283185 | 28 | IC | 1820 | 2 | 1.39 | 350 | 4.5 | 1.504077
R | 200 | 315 | 1100 | 49 | T_C | 0.8078381 | D | H-180 | 550.72925 | 660.8751 | P | 0.6283185 | 28 | IC | 1820 | 5 | 4.69 | 350 | 3.4 | 1.223775
R | 200 | 315 | 1100 | 49 | T_C | 0.8078381 | D | H-180 | 522.836 | 627.4032 | P | 0.6283185 | 28 | IC | 1820 | 15 | 10.08 | 350 | 1.5 | 0.4054651
R | 200 | 315 | 1100 | 49 | T_C | 0.8078381 | D | H-180 | 557.56025 | 669.0723 | P | 0.6283185 | 28 | IC | 1820 | 4 | 3.37 | 350 | 3.4 | 1.223775
R | 200 | 315 | 1100 | 49 | T_C | 0.8078381 | D | H-180 | 471.3965 | 565.6758 | P | 0.6283185 | 28 | IC | 1820 | 20 | 20.02 | 350 | 2.6 | 0.9555114
R | 150 | 200 | 2200 | 31 | T_C | 0.7539822 | D | S | 350 | 520 | P | 0.2513274 | 28.6 | C | 0 | 0 | 0 | 1000 | 6.48 | 1.868721
R | 150 | 200 | 2200 | 31 | T_C | 0.7539822 | D | S | 329.525 | 489.58 | P | 0.2513274 | 28.6 | IC | 1000 | 9.375 | 6.5 | 1000 | 6.93 | 1.93586
R | 150 | 200 | 2200 | 31 | T_C | 0.7539822 | D | S | 305.585 | 454.012 | P | 0.2513274 | 28.6 | IC | 1000 | 18.79167 | 14.1 | 1000 | 5.87 | 1.769855
R | 150 | 200 | 2200 | 31 | T_C | 0.7539822 | D | S | 247.625 | 367.9 | P | 0.2513274 | 28.6 | IC | 1000 | 28.20833 | 32.5 | 1000 | 3.92 | 1.366092
R | 150 | 200 | 2200 | 33 | T_C | 1.340413 | D | S | 350 | 520 | P | 0.2513274 | 30 | C | 0 | 0 | 0 | 1000 | 8.65 | 2.157559
R | 150 | 200 | 2200 | 33 | T_C | 1.340413 | D | S | 323.54 | 480.688 | P | 0.2513274 | 30 | IC | 1000 | 12.54167 | 8.4 | 1000 | 9.1 | 2.208274
R | 150 | 200 | 2200 | 33 | T_C | 1.340413 | D | S | 317.555 | 471.796 | P | 0.2513274 | 30 | IC | 1000 | 25.08333 | 10.3 | 1000 | 8.8 | 2.174752
R | 150 | 200 | 2200 | 33 | T_C | 1.340413 | D | S | 283.85 | 421.72 | P | 0.2513274 | 30 | IC | 1000 | 37.625 | 21 | 1000 | 6.3 | 1.84055
R | 150 | 200 | 2200 | 32 | T_C | 1.026254 | D | S | 380 | 580 | P | 0.2513274 | 24.1 | C | 0 | 0 | 0 | 1000 | 7.94 | 2.071913
R | 150 | 200 | 2200 | 32 | T_C | 1.026254 | D | S | 358.796 | 547.636 | P | 0.2513274 | 24.1 | IC | 200 | 54.45833 | 6.2 | 1000 | 7.2 | 1.974081
R | 150 | 200 | 2200 | 32 | T_C | 1.026254 | D | S | 329.384 | 502.744 | P | 0.2513274 | 24.1 | IC | 200 | 108.9167 | 14.8 | 1000 | 8.8 | 2.174752
R | 150 | 200 | 2200 | 32 | T_C | 1.026254 | D | S | 290.396 | 443.236 | P | 0.2513274 | 24.1 | IC | 200 | 163.3333 | 26.2 | 1000 | 7.94 | 2.071913
R | 240 | 200 | 2100 | 40 | ST | 1.256637 | D | S | 369 | 523 | N/A | 0 | 30.8 | C | 0 | 0 | 0 | 725 | 8.13 | 2.095561
R | 240 | 200 | 2100 | 40 | ST | 1.256637 | D | S | 281.3256 | 398.7352 | N/A | 0 | 36.2 | IC | 1800 | 6.9375 | 26.4 | 725 | 3 | 1.098612
R | 240 | 200 | 2100 | 40 | ST | 1.256637 | D | S | 369 | 523 | D | 0.2945243 | 27 | C | 0 | 0 | 0 | 725 | 7.2 | 1.974081
R | 240 | 200 | 2100 | 40 | ST | 1.256637 | D | S | 356.7123 | 505.5841 | D | 0.2945243 | 29.6 | IC | 500 | 4.270833 | 3.7 | 725 | 9.41 | 2.241773
R | 240 | 200 | 2100 | 40 | ST | 1.256637 | D | S | 319.8492 | 453.3364 | D | 0.2945243 | 26.5 | IC | 500 | 8.541667 | 14.8 | 725 | 5.7 | 1.740466
R | 240 | 200 | 2100 | 40 | ST | 1.256637 | D | S | 308.2257 | 436.8619 | D | 0.2945243 | 27.2 | IC | 500 | 17.08333 | 18.3 | 725 | 6.4 | 1.856298
R | 240 | 200 | 2100 | 40 | ST | 1.256637 | D | S | 333.1332 | 472.1644 | D | 0.1472622 | 33.5 | IC | 900 | 5.3125 | 10.8 | 725 | 6.8 | 1.916923
R | 240 | 200 | 2100 | 40 | ST | 1.256637 | D | S | 333.7974 | 473.1058 | D | 0.1472622 | 34.9 | IC | 1000 | 4.3125 | 10.6 | 725 | 7.5 | 2.014903
R | 240 | 200 | 2100 | 40 | ST | 1.256637 | D | S | 369 | 523 | N/A | 0 | 30.3 | C | 0 | 0 | 0 | 725 | 6.9 | 1.931521
R | 240 | 200 | 2100 | 40 | ST | 1.256637 | D | S | 298.2627 | 422.7409 | N/A | 0 | 34.2 | IC | 1500 | 5.666667 | 21.3 | 725 | 4.7 | 1.547563
R | 150 | 280 | 3000 | 56 | T_C | 0.9574378 | D | S | 548.5872 | 620.9032 | D | 0.3046393 | 65.3 | C | 0 | 0 | 0 | 1430 | 7.42 | 2.004179
R | 150 | 280 | 3000 | 56 | T_C | 0.9574378 | D | S | 736.8272 | 768.5466 | D | 0.3046393 | 63.3 | EI | 1.8 | 9496 | 38.53 | 1430 | 8.28 | 2.113843
R | 100 | 200 | 2100 | 26.5 | T_C | 1.327323 | D | H-180 | 301.53 | 428.26 | P | 0.5654867 | 27.6 | EI | 3.41824 | 4384 | 14 | 700 | 4.75 | 1.558145
R | 100 | 200 | 2100 | 26.5 | T_C | 1.327323 | D | H-180 | 304.635 | 432.67 | P | 0.5654867 | 40.2 | EI | 3.165252 | 4384 | 13 | 700 | 3.76 | 1.324419
R | 100 | 200 | 2100 | 26.5 | T_C | 1.327323 | D | H-180 | 310.845 | 441.49 | P | 0.5654867 | 36.8 | EI | 2.663598 | 4384 | 11 | 700 | 7.82 | 2.056685
R | 100 | 200 | 2100 | 26.5 | T_C | 1.327323 | D | H-180 | 345 | 490 | P | 0.5654867 | 29.8 | C | 0 | 0 | 0 | 700 | 6.8983 | 1.931275
R | 100 | 200 | 2100 | 26.5 | T_C | 1.327323 | D | H-180 | 279.795 | 397.39 | P | 0.5654867 | 30.8 | IC | 729.1667 | 20 | 21 | 700 | 6.104 | 1.808944
R | 100 | 200 | 2100 | 26.5 | T_C | 1.327323 | D | H-180 | 313.95 | 445.9 | P | 0.5654867 | 42.3 | IC | 580.8081 | 33 | 10 | 700 | 5.71 | 1.742219
R | 100 | 200 | 2100 | 26.5 | T_C | 1.327323 | D | H-180 | 270.48 | 384.16 | P | 0.5654867 | 34.3 | IC | 1026.235 | 54 | 24 | 700 | 4.9132 | 1.591925
R | 100 | 200 | 2100 | 26.5 | T_C | 1.327323 | D | H-180 | 208.38 | 295.96 | P | 0.5654867 | 34.3 | IC | 1026.235 | 54 | 44 | 700 | 1.64 | 0.4946962
R | 150 | 200 | 1500 | 46 | T_C | 1.340413 | D | H-90 | 425.47 | 652.99 | P | 0.6702064 | 25.9 | C | 0 | 0 | 0 | 350 | 5.2 | 1.648659
R | 150 | 200 | 1500 | 46 | T_C | 1.340413 | D | H-90 | 400.580005 | 614.790085 | P | 0.6702064 | 25.9 | IC | 2000 | 25.09 | 6.5 | 350 | 4.47 | 1.497388
R | 150 | 200 | 1500 | 46 | T_C | 1.340413 | D | H-90 | 391.00693 | 600.09781 | P | 0.6702064 | 25.9 | IC | 2000 | 31.44 | 9 | 350 | 4.15 | 1.423108
R | 150 | 200 | 1500 | 46 | T_C | 1.340413 | D | H-90 | 385.7225926 | 591.9876742 | P | 0.6702064 | 25.9 | IC | 2000 | 37.83 | 10.38 | 350 | 2.96 | 1.085189
R | 150 | 200 | 1500 | 46 | T_C | 1.340413 | D | H-90 | 372.0905338 | 571.0658746 | P | 0.6702064 | 25.9 | IC | 2000 | 44.25 | 13.94 | 350 | 3.28 | 1.187843
R | 150 | 200 | 1500 | 46 | T_C | 1.340413 | D | H-90 | 368.8739806 | 566.1292702 | P | 0.6702064 | 25.9 | IC | 2000 | 50.71 | 14.78 | 350 | 2.8 | 1.029619
R | 150 | 200 | 1500 | 46 | T_C | 1.340413 | D | H-90 | 361.3686898 | 554.6105266 | P | 0.6702064 | 25.9 | IC | 2000 | 57.2 | 16.74 | 350 | 2.57 | 0.9439059
R | 150 | 200 | 1500 | 46 | T_C | 1.340413 | D | H-90 | 349.5746614 | 536.5096438 | P | 0.6702064 | 25.9 | IC | 2000 | 63.72 | 19.82 | 350 | 3.39 | 1.22083
R | 150 | 200 | 1500 | 46 | T_C | 1.340413 | D | H-90 | 348.2727232 | 534.5114944 | P | 0.6702064 | 25.9 | IC | 2000 | 71.27 | 20.16 | 350 | 4.68 | 1.543298
R | 150 | 200 | 1500 | 46 | T_C | 1.340413 | D | H-90 | 337.014787 | 517.233379 | P | 0.6702064 | 25.9 | IC | 2000 | 77.96 | 23.1 | 350 | 2.39 | 0.8712934
R | 150 | 200 | 1500 | 48 | T_C | 1.340413 | D | H-90 | 574.56 | 756 | P | 1.047198 | 35.6 | C | 0 | 0 | 0 | 350 | 5.66 | 1.733424
R | 150 | 200 | 1500 | 48 | T_C | 1.340413 | D | H-90 | 544.4645472 | 716.40072 | P | 1.047198 | 35.6 | IC | 2000 | 25.09 | 5.82 | 350 | 4.7 | 1.547563
R | 150 | 200 | 1500 | 48 | T_C | 1.340413 | D | H-90 | 540.6379776 | 711.36576 | P | 1.047198 | 35.6 | IC | 2000 | 31.44 | 6.56 | 350 | 4.7 | 1.547563
R | 150 | 200 | 1500 | 48 | T_C | 1.340413 | D | H-90 | 532.5711552 | 700.75152 | P | 1.047198 | 35.6 | IC | 2000 | 37.83 | 8.12 | 350 | 4.11 | 1.413423
R | 150 | 200 | 1500 | 48 | T_C | 1.340413 | D | H-90 | 521.4017088 | 686.05488 | P | 1.047198 | 35.6 | IC | 2000 | 44.25 | 10.28 | 350 | 7.44 | 2.006871
R | 150 | 200 | 1500 | 48 | T_C | 1.340413 | D | H-90 | 506.302272 | 666.1872 | P | 1.047198 | 35.6 | IC | 2000 | 50.71 | 13.2 | 350 | 6.33 | 1.8453
R | 150 | 200 | 1500 | 48 | T_C | 1.340413 | D | H-90 | 500.5107072 | 658.56672 | P | 1.047198 | 35.6 | IC | 2000 | 57.2 | 14.32 | 350 | 4.26 | 1.449269
R | 150 | 200 | 1500 | 48 | T_C | 1.340413 | D | H-90 | 485.101008 | 638.2908 | P | 1.047198 | 35.6 | IC | 2000 | 63.72 | 17.3 | 350 | 4.59 | 1.52388
R | 150 | 200 | 1500 | 48 | T_C | 1.340413 | D | H-90 | 481.1710176 | 633.11976 | P | 1.047198 | 35.6 | IC | 2000 | 69.29 | 18.06 | 350 | 4.77 | 1.562346
R | 150 | 200 | 1500 | 48 | T_C | 1.340413 | D | H-90 | 468.9673632 | 617.06232 | P | 1.047198 | 35.6 | IC | 2000 | 75.8 | 20.42 | 350 | 5.29 | 1.665818
R | 100 | 150 | 1300 | 30 | T_C | 0.6702064 | D | S | 478 | 557 | P | 0.5654867 | 39.2 | C | 0 | 0 | 0 | 500 | 2.85 | 1.047319
R | 100 | 150 | 1300 | 30 | T_C | 0.6702064 | D | S | 417.772 | 517.6 | P | 0.5654867 | 39.2 | IC | 500 | 50 | 14 | 500 | 2.67 | 0.9820785
R | 100 | 150 | 1300 | 30 | T_C | 0.6702064 | D | S | 396.262 | 505.4 | P | 0.5654867 | 39.2 | IC | 500 | 55 | 19 | 500 | 1.95 | 0.6678294
R | 100 | 150 | 1300 | 30 | T_C | 0.6702064 | D | S | 409.168 | 513 | P | 0.5654867 | 39.2 | IC | 500 | 50 | 16 | 500 | 2.79 | 1.026042
R | 100 | 150 | 1300 | 30 | T_C | 0.6702064 | D | S | 361.846 | 482.3 | P | 0.5654867 | 39.2 | IC | 500 | 60 | 27 | 500 | 2.27 | 0.8197798
R | 200 | 300 | 2400 | 44 | T_C | 1.036726 | D | H-90 | 360 | 560 | P | 0.5026548 | 30 | C | 0 | 0 | 0 | 700 | 6.6 | 1.88707
R | 200 | 300 | 2400 | 35 | T_C | 1.235693 | D | H-90 | 373.7 | 578.3 | P | 0.5026548 | 30 | C | 0 | 0 | 0 | 700 | 6.6 | 1.88707
R | 200 | 300 | 2400 | 41 | T_C | 1.455605 | D | H-90 | 380.15 | 569.56 | P | 0.5026548 | 30 | C | 0 | 0 | 0 | 700 | 6.6 | 1.88707
R | 200 | 300 | 2400 | 40 | T_C | 1.235693 | D | H-90 | 373.7 | 578.3 | P | 0.5026548 | 30 | C | 0 | 0 | 0 | 700 | 6.6 | 1.88707
R | 200 | 300 | 2400 | 39 | T_C | 1.036726 | D | H-90 | 360 | 560 | P | 0.5026548 | 30 | C | 0 | 0 | 0 | 700 | 6.6 | 1.88707
R | 200 | 300 | 2400 | 45 | T_C | 1.235693 | D | H-90 | 373.7 | 578.3 | P | 0.5026548 | 30 | C | 0 | 0 | 0 | 700 | 6.6 | 1.88707
R | 200 | 300 | 2400 | 36 | T_C | 1.455605 | D | H-90 | 380.15 | 569.56 | P | 0.5026548 | 30 | C | 0 | 0 | 0 | 700 | 6.6 | 1.88707
R | 200 | 300 | 2400 | 40 | T_C | 1.235693 | D | H-90 | 373.7 | 578.3 | P | 0.5026548 | 30 | C | 0 | 0 | 0 | 700 | 6.6 | 1.88707
R | 200 | 300 | 2400 | 34 | T_C | 1.036726 | D | H-90 | 352.1268 | 547.7528 | P | 0.5026548 | 30 | IC | 1800 | 2 | 2.43 | 700 | 7.6 | 2.028148
R | 200 | 300 | 2400 | 40 | T_C | 1.235693 | D | H-90 | 357.21983 | 552.79697 | P | 0.5026548 | 30 | IC | 1800 | 4 | 4.9 | 700 | 7.6 | 2.028148
R | 200 | 300 | 2400 | 46 | T_C | 1.455605 | D | H-90 | 380.15 | 569.56 | P | 0.5026548 | 30 | C | 0 | 0 | 0 | 700 | 6.6 | 1.88707
R | 200 | 300 | 2400 | 35 | T_C | 1.235693 | D | H-90 | 359.540507 | 556.388213 | P | 0.5026548 | 30 | IC | 1800 | 4 | 4.21 | 700 | 7.6 | 2.028148
R | 200 | 300 | 2400 | 34 | T_C | 1.036726 | D | H-90 | 346.554 | 539.084 | P | 0.5026548 | 30 | IC | 1800 | 4 | 4.15 | 700 | 7.6 | 2.028148
R | 200 | 300 | 2400 | 40 | T_C | 1.235693 | D | H-90 | 373.7 | 578.3 | P | 0.5026548 | 30 | C | 0 | 0 | 0 | 700 | 6.6 | 1.88707
R | 200 | 300 | 2400 | 46 | T_C | 1.455605 | D | H-90 | 365.4724085 | 547.5692884 | P | 0.5026548 | 30 | IC | 1800 | 4 | 4.29 | 700 | 7.6 | 2.028148
R | 200 | 300 | 2400 | 45 | T_C | 1.235693 | D | H-90 | 357.522527 | 553.265393 | P | 0.5026548 | 30 | IC | 1800 | 4 | 4.81 | 700 | 7.6 | 2.028148
R | 200 | 300 | 2400 | 44 | T_C | 1.036726 | D | H-90 | 340.1712 | 529.1552 | P | 0.5026548 | 30 | IC | 1800 | 6 | 6.12 | 700 | 7 | 1.94591
R | 200 | 300 | 2400 | 35 | T_C | 1.235693 | D | H-90 | 340.235165 | 526.513235 | P | 0.5026548 | 30 | IC | 1800 | 8 | 9.95 | 700 | 6.8 | 1.916923
R | 200 | 300 | 2400 | 41 | T_C | 1.455605 | D | H-90 | 346.141781 | 518.6071624 | P | 0.5026548 | 30 | IC | 1800 | 10 | 9.94 | 700 | 6.8 | 1.916923
R | 200 | 300 | 2400 | 40 | T_C | 1.235693 | D | H-90 | 358.396985 | 554.618615 | P | 0.5026548 | 30 | IC | 1800 | 4 | 4.55 | 700 | 7.6 | 2.028148
R | 200 | 300 | 2400 | 39 | T_C | 1.036726 | D | H-90 | 305.8596 | 475.7816 | P | 0.5026548 | 30 | IC | 1800 | 14 | 16.71 | 700 | 6 | 1.791759
R | 200 | 300 | 2400 | 45 | T_C | 1.235693 | D | H-90 | 337.409993 | 522.141287 | P | 0.5026548 | 30 | IC | 1800 | 8 | 10.79 | 700 | 6 | 1.791759
R | 200 | 300 | 2400 | 36 | T_C | 1.455605 | D | H-90 | 343.7810495 | 515.0701948 | P | 0.5026548 | 30 | IC | 1800 | 10 | 10.63 | 700 | 6 | 1.791759
R | 200 | 300 | 2400 | 40 | T_C | 1.235693 | D | H-90 | 330.548861 | 511.523699 | P | 0.5026548 | 30 | IC | 1800 | 10 | 12.83 | 700 | 6 | 1.791759
R | 200 | 300 | 2400 | 44 | T_C | 1.036726 | P | H-90 | 250 | 390 | P | 0.5026548 | 30 | C | 0 | 0 | 0 | 700 | 5.25 | 1.658228
R | 200 | 300 | 2400 | 35 | T_C | 1.235693 | P | H-90 | 258.25 | 393.39 | P | 0.5026548 | 30 | C | 0 | 0 | 0 | 700 | 5.25 | 1.658228
R | 200 | 300 | 2400 | 41 | T_C | 1.455605 | P | H-90 | 274.38 | 426.17 | P | 0.5026548 | 30 | C | 0 | 0 | 0 | 700 | 5.25 | 1.658228
R | 200 | 300 | 2400 | 40 | T_C | 1.235693 | P | H-90 | 258.25 | 393.39 | P | 0.5026548 | 30 | C | 0 | 0 | 0 | 700 | 5.25 | 1.658228
R | 200 | 300 | 2400 | 39 | T_C | 1.036726 | P | H-90 | 250 | 390 | P | 0.5026548 | 30 | C | 0 | 0 | 0 | 700 | 5.25 | 1.658228
R | 200 | 300 | 2400 | 45 | T_C | 1.235693 | P | H-90 | 255.6700825 | 389.4600339 | P | 0.5026548 | 30 | IC | 1800 | 2 | 1.11 | 700 | 5.25 | 1.658228
R | 200 | 300 | 2400 | 36 | T_C | 1.455605 | P | H-90 | 265.8851952 | 412.9757768 | P | 0.5026548 | 30 | IC | 1800 | 4 | 3.44 | 700 | 5.65 | 1.731656
R | 200 | 300 | 2400 | 40 | T_C | 1.235693 | P | H-90 | 258.25 | 393.39 | P | 0.5026548 | 30 | C | 0 | 0 | 0 | 700 | 5.25 | 1.658228
R | 200 | 300 | 2400 | 34 | T_C | 1.036726 | P | H-90 | 242.53 | 378.3468 | P | 0.5026548 | 30 | IC | 1800 | 4 | 3.32 | 700 | 4.5 | 1.504077
R | 200 | 300 | 2400 | 40 | T_C | 1.235693 | P | H-90 | 249.32488 | 379.7944416 | P | 0.5026548 | 30 | IC | 1800 | 4 | 3.84 | 700 | 4.5 | 1.504077
R | 200 | 300 | 2400 | 46 | T_C | 1.455605 | P | H-90 | 263.4898578 | 409.2553127 | P | 0.5026548 | 30 | IC | 1800 | 4 | 4.41 | 700 | 4.5 | 1.504077
R | 200 | 300 | 2400 | 35 | T_C | 1.235693 | P | H-90 | 252.39289 | 384.4679148 | P | 0.5026548 | 30 | IC | 1800 | 2 | 2.52 | 700 | 4.5 | 1.504077
R | 200 | 300 | 2400 | 34 | T_C | 1.036726 | P | H-90 | 240.3475 | 374.9421 | P | 0.5026548 | 30 | IC | 1800 | 4 | 4.29 | 700 | 4.5 | 1.504077
R | 200 | 300 | 2400 | 40 | T_C | 1.235693 | P | H-90 | 242.16619 | 368.8896708 | P | 0.5026548 | 30 | IC | 1800 | 6 | 6.92 | 700 | 4.9 | 1.589235
R | 200 | 300 | 2400 | 46 | T_C | 1.455605 | P | H-90 | 254.7728052 | 395.7158918 | P | 0.5026548 | 30 | IC | 1800 | 8 | 7.94 | 700 | 4.9 | 1.589235
R | 200 | 300 | 2400 | 45 | T_C | 1.235693 | P | H-90 | 235.704775 | 359.047053 | P | 0.5026548 | 30 | IC | 1800 | 8 | 9.7 | 700 | 5.1 | 1.629241
R | 200 | 300 | 2400 | 44 | T_C | 1.036726 | P | H-90 | 242.0575 | 377.6097 | P | 0.5026548 | 30 | IC | 1800 | 4 | 3.53 | 700 | 4.5 | 1.504077
R | 200 | 300 | 2400 | 35 | T_C | 1.235693 | P | H-90 | 236.355565 | 360.0383958 | P | 0.5026548 | 30 | IC | 1800 | 8 | 9.42 | 700 | 5.1 | 1.629241
R | 200 | 300 | 2400 | 41 | T_C | 1.455605 | P | H-90 | 236.4003204 | 367.1795486 | P | 0.5026548 | 30 | IC | 1800 | 14 | 15.38 | 700 | 4.85 | 1.578979
R | 200 | 300 | 2400 | 40 | T_C | 1.235693 | P | H-90 | 235.4491075 | 358.6575969 | P | 0.5026548 | 30 | IC | 1800 | 8 | 9.81 | 700 | 5.1 | 1.629241
R | 200 | 300 | 2400 | 39 | T_C | 1.036726 | P | H-90 | 203.65 | 317.694 | P | 0.5026548 | 30 | IC | 1800 | 16 | 20.6 | 700 | 4.85 | 1.578979
R | 200 | 300 | 2400 | 45 | T_C | 1.235693 | P | H-90 | 233.659435 | 355.9314042 | P | 0.5026548 | 30 | IC | 1800 | 10 | 10.58 | 700 | 5.1 | 1.629241
R | 200 | 300 | 2400 | 36 | T_C | 1.455605 | P | H-90 | 245.7100338 | 381.6394967 | P | 0.5026548 | 30 | IC | 1800 | 10 | 11.61 | 700 | 5.1 | 1.629241
R | 200 | 300 | 2400 | 40 | T_C | 1.235693 | P | H-90 | 227.709355 | 346.8676986 | P | 0.5026548 | 30 | IC | 1800 | 10 | 13.14 | 700 | 4.85 | 1.578979
R | 150 | 280 | 1150 | 22 | T_C | 0.5385587 | D | S | 532 | 592 | D | 0.1713596 | 65.3 | C | 0 | 0 | 0 | 475 | 2.8 | 1.029619
R | 150 | 280 | 1150 | 22 | T_C | 0.5385587 | D | S | 539 | 601 | D | 0.1713596 | 65.3 | C | 0 | 0 | 0 | 475 | 2.51 | 0.9202828
R | 150 | 280 | 1150 | 22 | T_C | 0.5385587 | D | S | 627 | 765 | D | 0.1713596 | 63.4 | EI | 1.8 | 9496 | 54.42 | 475 | 1.79 | 0.5822156
R | 150 | 280 | 1150 | 22 | T_C | 0.5385587 | D | S | 628 | 772 | D | 0.1713596 | 63.4 | EI | 1.8 | 9496 | 36.8 | 475 | 1.45 | 0.3715636
R | 200 | 300 | 2400 | 40 | T_C | 1.235693 | D | H-90 | 373.71 | 578.28 | P | 0.5026548 | 34.55 | C | 0 | 0 | 0 | 700 | 6.78 | 1.913977
R | 200 | 300 | 2400 | 40 | T_C | 1.235693 | D | H-90 | 357.229389 | 552.777852 | P | 0.5026548 | 34.55 | IC | 1800 | 5 | 4.9 | 700 | 7.31 | 1.989243
R | 200 | 300 | 2400 | 40 | T_C | 1.235693 | D | H-90 | 352.8233481 | 545.9599308 | P | 0.5026548 | 34.55 | IC | 1800 | 5 | 6.21 | 700 | 7.17 | 1.969906
R | 200 | 300 | 2400 | 40 | T_C | 1.235693 | D | H-90 | 341.5896255 | 528.576834 | P | 0.5026548 | 34.55 | IC | 1800 | 10 | 9.55 | 700 | 7.81 | 2.055405
R | 200 | 300 | 2400 | 40 | T_C | 1.235693 | D | H-90 | 330.5577063 | 511.5060084 | P | 0.5026548 | 34.55 | IC | 1800 | 10 | 12.83 | 700 | 6.75 | 1.909543
R | 200 | 300 | 2400 | 35 | T_C | 1.235693 | D | H-90 | 373.71 | 578.28 | P | 0.5026548 | 34.55 | C | 0 | 0 | 0 | 700 | 6.62 | 1.890095
R | 200 | 300 | 2400 | 35 | T_C | 1.235693 | D | H-90 | 340.2442695 | 526.495026 | P | 0.5026548 | 34.55 | IC | 1800 | 10 | 9.95 | 700 | 7.51 | 2.016235
R | 200 | 300 | 2400 | 45 | T_C | 1.235693 | D | H-90 | 373.71 | 578.28 | P | 0.5026548 | 34.55 | C | 0 | 0 | 0 | 700 | 7.57 | 2.024193
R | 200 | 300 | 2400 | 45 | T_C | 1.235693 | D | H-90 | 337.4190219 | 522.1232292 | P | 0.5026548 | 34.55 | IC | 1800 | 10 | 10.79 | 700 | 8.53 | 2.143589
R | 200 | 300 | 2400 | 36 | T_C | 1.455605 | D | H-90 | 373.71 | 578.28 | P | 0.5026548 | 34.55 | C | 0 | 0 | 0 | 700 | 5.19 | 1.646734
R | 200 | 300 | 2400 | 36 | T_C | 1.455605 | D | H-90 | 337.9571643 | 522.9559524 | P | 0.5026548 | 34.55 | IC | 1800 | 10 | 10.63 | 700 | 7.67 | 2.037317
R | 200 | 300 | 2400 | 40 | T_C | 1.235693 | P | H-90 | 258.25 | 393.39 | P | 0.5026548 | 39.84 | C | 0 | 0 | 0 | 700 | 5.29 | 1.665818
R | 200 | 300 | 2400 | 40 | T_C | 1.235693 | P | H-90 | 249.13894 | 379.5112008 | P | 0.5026548 | 39.84 | IC | 1800 | 5 | 3.92 | 700 | 4.69 | 1.545433
R | 200 | 300 | 2400 | 40 | T_C | 1.235693 | P | H-90 | 242.0034925 | 368.6418351 | P | 0.5026548 | 39.84 | IC | 1800 | 5 | 6.99 | 700 | 4.49 | 1.501853
R | 200 | 300 | 2400 | 40 | T_C | 1.235693 | P | H-90 | 235.2631675 | 358.3743561 | P | 0.5026548 | 39.84 | IC | 1800 | 10 | 9.89 | 700 | 5.4 | 1.686399
R | 200 | 300 | 2400 | 40 | T_C | 1.235693 | P | H-90 | 227.709355 | 346.8676986 | P | 0.5026548 | 39.84 | IC | 1800 | 10 | 13.14 | 700 | 4.89 | 1.587192
R | 200 | 300 | 2400 | 35 | T_C | 1.235693 | P | H-90 | 258.25 | 393.39 | P | 0.5026548 | 39.84 | C | 0 | 0 | 0 | 700 | 4.8 | 1.568616
R | 200 | 300 | 2400 | 35 | T_C | 1.235693 | P | H-90 | 236.355565 | 360.0383958 | P | 0.5026548 | 39.84 | IC | 1800 | 10 | 9.42 | 700 | 4.69 | 1.545433
R | 200 | 300 | 2400 | 45 | T_C | 1.235693 | P | H-90 | 258.25 | 393.39 | P | 0.5026548 | 39.84 | C | 0 | 0 | 0 | 700 | 4.67 | 1.541159
R | 200 | 300 | 2400 | 45 | T_C | 1.235693 | P | H-90 | 233.659435 | 355.9314042 | P | 0.5026548 | 39.84 | IC | 1800 | 10 | 10.58 | 700 | 4.15 | 1.423108
R | 200 | 300 | 2400 | 36 | T_C | 1.455605 | P | H-90 | 258.25 | 393.39 | P | 0.5026548 | 39.84 | C | 0 | 0 | 0 | 700 | 4.69 | 1.545433
R | 200 | 300 | 2400 | 36 | T_C | 1.455605 | P | H-90 | 231.2654575 | 352.2846789 | P | 0.5026548 | 39.84 | IC | 1800 | 10 | 11.61 | 700 | 5.17 | 1.642873
R | 150 | 280 | 3000 | 22 | T_C | 0.5385587 | D | S | 545.61 | 603.51 | D | 0.1713596 | 65.3 | C | 0 | 0 | 0 | 1430 | 7.64 | 2.033398
R | 150 | 280 | 3000 | 22 | T_C | 0.5385587 | D | S | 622.81 | 742.11 | D | 0.1713596 | 63.4 | EI | 1.8 | 9861 | 59.04 | 1430 | 7.21 | 1.975469
R | 150 | 280 | 3000 | 22 | T_C | 0.5385587 | D | S | 542 | 631 | P | 0.1713596 | 45 | C | 0 | 0 | 0 | 1400 | 10.21 | 2.323368
R | 150 | 280 | 3000 | 22 | T_C | 0.5385587 | D | S | 484.29326 | 563.81743 | P | 0.1713596 | 45 | EI | 10.1 | 1080 | 11.83 | 1400 | 7.45 | 2.008214
R | 150 | 280 | 3000 | 22 | T_C | 0.5385587 | D | S | 482.0006 | 561.1483 | P | 0.1713596 | 45 | EI | 10.1 | 810 | 12.3 | 1400 | 4.7 | 1.547563
R | 150 | 280 | 1020 | 22 | T_C | 0.5385587 | D | S | 564.9 | 632.45 | D | 0.1713596 | 65.3 | C | 0 | 0 | 0 | 410 | 2.4 | 0.8754687
R | 150 | 280 | 1020 | 22 | T_C | 0.5385587 | D | S | 564.9 | 632.45 | D | 0.1713596 | 65.3 | C | 0 | 0 | 0 | 410 | 2.84 | 1.043804
R | 150 | 280 | 1200 | 22 | T_C | 0.5385587 | D | S | 701.34 | 739.73 | D | 0.1713596 | 63.4 | EI | 1.8 | 10227 | 26.72 | 500 | 2.515 | 0.9222728
R | 150 | 280 | 1040 | 22 | T_C | 0.5385587 | D | S | 701.34 | 739.73 | D | 0.1713596 | 63.4 | EI | 1.8 | 10227 | 29.27 | 420 | 2.59 | 0.9516579
R | 150 | 250 | 2000 | 41 | T_C | 2.027374 | D | S | 378.002055 | 564.09689 | P | 0.6702064 | 45.4 | IC | 289.2306 | 10 | 1.65 | 600 | 4.81 | 1.570697
R | 150 | 250 | 2000 | 41 | T_C | 2.027374 | D | S | 378.002055 | 564.09689 | P | 0.6702064 | 45.4 | IC | 289.2306 | 10 | 1.65 | 600 | 5.7 | 1.740466
R | 150 | 250 | 2000 | 41 | T_C | 2.027374 | D | S | 373.68543 | 557.65514 | P | 0.6702064 | 45.4 | IC | 509.9636 | 10 | 2.9 | 600 | 5.12 | 1.633154
R | 150 | 250 | 2000 | 41 | T_C | 2.027374 | D | S | 373.305567 | 557.088266 | P | 0.6702064 | 45.4 | IC | 529.4559 | 10 | 3.01 | 600 | 5.4 | 1.686399
R | 150 | 250 | 2000 | 41 | T_C | 2.027374 | D | S | 368.678145 | 550.18271 | P | 0.6702064 | 45.4 | IC | 767.8014 | 10 | 4.35 | 600 | 4.9 | 1.589235
R | 150 | 250 | 2000 | 41 | T_C | 2.027374 | D | S | 367.952952 | 549.100496 | P | 0.6702064 | 45.4 | IC | 805.305 | 10 | 4.56 | 600 | 5.25 | 1.658228
R | 150 | 250 | 2000 | 41 | T_C | 2.027374 | D | S | 357.834783 | 534.001034 | P | 0.6702064 | 45.4 | IC | 1332.938 | 10 | 7.49 | 600 | 5.02 | 1.61343
R | 150 | 250 | 2000 | 41 | T_C | 2.027374 | D | S | 357.247722 | 533.124956 | P | 0.6702064 | 45.4 | IC | 1363.807 | 10 | 7.66 | 600 | 4.57 | 1.519513
R | 150 | 250 | 2000 | 41 | T_C | 2.027374 | D | S | 352.240437 | 525.652526 | P | 0.6702064 | 45.4 | IC | 1085.505 | 15 | 9.11 | 600 | 5.49 | 1.702928
R | 150 | 250 | 2000 | 41 | T_C | 2.027374 | D | S | 349.995792 | 522.302816 | P | 0.6702064 | 45.4 | IC | 1164.993 | 15 | 9.76 | 600 | 5.97 | 1.786747
R | 150 | 280 | 3000 | 22 | T_C | 0.5385587 | D | S | 564.9 | 632.45 | D | 0.1713596 | 65.3 | C | 0 | 0 | 0 | 1430 | 8.14 | 2.09679
R | 150 | 280 | 3000 | 22 | T_C | 0.5385587 | D | S | 701.34 | 739.73 | D | 0.1713596 | 63.4 | EI | 1.8 | 10227 | 28.9 | 1430 | 4.8 | 1.568616
R | 150 | 300 | 2400 | 36.5 | T_C | 0.8848819 | D | S | 311.7 | 485.75 | P | 0.3769911 | 30 | N | 2.259322 | 14610 | 29.44 | 700 | 6.82 | 1.919859
R | 150 | 300 | 2400 | 36.5 | T_C | 0.8848819 | D | S | 185.95 | 280.35 | P | 0.3769911 | 30 | N | 4.85793 | 14610 | 56.97 | 700 | 3.7 | 1.308333
R | 250 | 180 | 1200 | 36 | UT_C | 1.340413 | D | H-90 | 380.5 | 522.7 | P | 0.2680826 | 35.4 | C | 0 | 0 | 0 | 300 | 5.37 | 1.680828
R | 250 | 180 | 1200 | 36 | UT_C | 1.340413 | D | H-90 | 373.24006 | 512.726884 | P | 0.2680826 | 35.4 | IC | 100 | 98 | 2.12 | 300 | 4.78 | 1.564441
R | 250 | 180 | 1200 | 36 | UT_C | 1.340413 | D | H-90 | 369.88405 | 508.11667 | P | 0.2680826 | 35.4 | IC | 100 | 98 | 3.1 | 300 | 3.9 | 1.360977
R | 250 | 180 | 1200 | 36 | UT_C | 1.340413 | D | H-90 | 373.616755 | 513.244357 | P | 0.2680826 | 35.4 | IC | 100 | 98 | 2.01 | 300 | 3.84 | 1.345472
R | 80 | 140 | 1460 | 26.5 | ST | 1.18511 | D | H-180 | 328.22738 | 469.38216 | D | 0.7068583 | 40 | IC | 1000 | 25 | 16.63 | 490 | 4.48 | 1.499623
R | 80 | 140 | 1460 | 26.5 | ST | 1.18511 | D | H-180 | 338.37146 | 483.88872 | D | 0.7068583 | 40 | IC | 1000 | 25 | 13.71 | 490 | 6.26 | 1.83418
R | 80 | 140 | 1460 | 26.5 | ST | 1.18511 | D | H-180 | 314.36612 | 449.55984 | D | 0.7068583 | 40 | IC | 1000 | 25 | 20.62 | 490 | 5 | 1.609438
R | 80 | 140 | 1460 | 26.5 | ST | 1.18511 | D | H-180 | 300.95648 | 430.38336 | N/A | 0 | 40 | IC | 1000 | 25 | 24.48 | 490 | 4.9 | 1.589235
R | 120 | 200 | 1700 | 37.5 | T_C | 0.9424778 | D | H-180 | 385 | 630 | P | 0.691314 | 34.2 | C | 0 | 0 | 0 | 500 | 4.9 | 1.589235
R | 120 | 200 | 1700 | 37.5 | T_C | 0.9424778 | D | S | 378.1393 | 618.7734 | P | 0.691314 | 34.2 | IC | 1000 | 5 | 1.98 | 500 | 4.65 | 1.536867
R | 120 | 200 | 1700 | 37.5 | T_C | 0.9424778 | D | S | 368.9917 | 603.8046 | P | 0.691314 | 34.2 | IC | 1000 | 10 | 4.62 | 500 | 4.37 | 1.474763
R | 120 | 200 | 1700 | 37.5 | T_C | 0.9424778 | D | S | 354.5773 | 580.2174 | P | 0.691314 | 34.2 | IC | 1000 | 20 | 8.78 | 500 | 4.33 | 1.465568
R | 120 | 200 | 1700 | 37.5 | T_C | 0.9424778 | D | S | 376.0603 | 615.3714 | P | 0.691314 | 34.2 | IC | 1000 | 5 | 2.58 | 500 | 4.28 | 1.453953
R | 120 | 200 | 1700 | 37.5 | T_C | 0.9424778 | D | S | 365.1802 | 597.5676 | P | 0.691314 | 34.2 | IC | 1000 | 10 | 5.72 | 500 | 3.99 | 1.383791
R | 120 | 200 | 1700 | 37.5 | T_C | 0.9424778 | D | S | 349.8649 | 572.5062 | P | 0.691314 | 34.2 | IC | 1000 | 20 | 10.14 | 500 | 3.57 | 1.272566
R | 120 | 200 | 1700 | 37.5 | T_C | 0.9424778 | D | S | 374.70895 | 613.1601 | P | 0.691314 | 34.2 | IC | 1000 | 5 | 2.97 | 500 | 3.14 | 1.144223
R | 120 | 200 | 1700 | 37.5 | T_C | 0.9424778 | D | S | 363.3784 | 594.6192 | P | 0.691314 | 34.2 | IC | 1000 | 10 | 6.24 | 500 | 3.58 | 1.275363
R | 120 | 200 | 1700 | 37.5 | T_C | 0.9424778 | D | S | 346.5385 | 567.063 | P | 0.691314 | 34.2 | IC | 1000 | 20 | 11.1 | 500 | 2.41 | 0.8796267
R | 120 | 200 | 1700 | 37.5 | T_C | 0.9424778 | D | S | 374.1892 | 612.3096 | P | 0.691314 | 34.2 | IC | 1000 | 5 | 3.12 | 500 | 2.81 | 1.033184
R | 120 | 200 | 1700 | 37.5 | T_C | 0.9424778 | D | S | 362.02705 | 592.4079 | P | 0.691314 | 34.2 | IC | 1000 | 10 | 6.63 | 500 | 2.61 | 0.9593502
R | 120 | 200 | 1700 | 37.5 | T_C | 0.9424778 | D | S | 347.33545 | 568.3671 | P | 0.691314 | 34.2 | IC | 1000 | 20 | 10.87 | 500 | 1.39 | 0.3293037
R | 100 | 150 | 1150 | 25 | ST | 1.047198 | P | H-90 | 250 | 375 | N/A | 0 | 33 | C | 0 | 0 | 0 | 350 | 2.03 | 0.7080358
R | 100 | 150 | 1150 | 25 | ST | 1.047198 | P | H-90 | 248.68375 | 373.025625 | N/A | 0 | 33 | IC | 250 | 3.133333 | 0.585 | 350 | 1.62 | 0.4824261
R | 100 | 150 | 1150 | 25 | ST | 1.047198 | P | H-90 | 248.74 | 373.11 | N/A | 0 | 33 | IC | 500 | 1.566667 | 0.56 | 350 | 1.88 | 0.6312718
R | 100 | 150 | 1150 | 25 | ST | 1.047198 | P | H-90 | 248.90875 | 373.363125 | N/A | 0 | 33 | IC | 1000 | 0.7833333 | 0.485 | 350 | 1.86 | 0.6205765
R | 100 | 150 | 1150 | 25 | ST | 1.047198 | P | H-90 | 248.88625 | 373.329375 | N/A | 0 | 33 | IC | 2500 | 0.3125 | 0.495 | 350 | 2.21 | 0.7929925
R | 100 | 150 | 1150 | 25 | ST | 1.047198 | P | H-90 | 250 | 375 | N/A | 0 | 33 | C | 0 | 0 | 0 | 350 | 1.82 | 0.5988365
R | 100 | 150 | 1150 | 25 | ST | 1.047198 | P | H-90 | 247.64875 | 371.473125 | N/A | 0 | 33 | IC | 250 | 6.265972 | 1.045 | 350 | 1.75 | 0.5596158
R | 100 | 150 | 1150 | 25 | ST | 1.047198 | P | H-90 | 247.49125 | 371.236875 | N/A | 0 | 33 | IC | 500 | 3.133333 | 1.115 | 350 | 1.69 | 0.5247285
R | 100 | 150 | 1150 | 25 | ST | 1.047198 | P | H-90 | 247.40125 | 371.101875 | N/A | 0 | 33 | IC | 1000 | 1.566667 | 1.155 | 350 | 2.16 | 0.7701082
R | 100 | 150 | 1150 | 25 | ST | 1.047198 | P | H-90 | 247.6825 | 371.52375 | N/A | 0 | 33 | IC | 2500 | 0.6263889 | 1.03 | 350 | 1.75 | 0.5596158
R | 100 | 150 | 1150 | 25 | ST | 1.047198 | P | H-90 | 250 | 375 | N/A | 0 | 33 | C | 0 | 0 | 0 | 350 | 1.9 | 0.6418539
R | 100 | 150 | 1150 | 25 | ST | 1.047198 | P | H-90 | 244.6225 | 366.93375 | N/A | 0 | 33 | IC | 250 | 15.66667 | 2.39 | 350 | 1.4 | 0.3364722
R | 100 | 150 | 1150 | 25 | ST | 1.047198 | P | H-90 | 244.8025 | 367.20375 | N/A | 0 | 33 | IC | 500 | 7.833333 | 2.31 | 350 | 1.58 | 0.4574248
R | 100 | 150 | 1150 | 25 | ST | 1.047198 | P | H-90 | 244.33 | 366.495 | N/A | 0 | 33 | IC | 1000 | 3.916667 | 2.52 | 350 | 1.41 | 0.3435897
R | 100 | 150 | 1150 | 25 | ST | 1.047198 | P | H-90 | 244.9825 | 367.47375 | N/A | 0 | 33 | IC | 2500 | 1.566667 | 2.23 | 350 | 1.3 | 0.2623643
R | 100 | 150 | 1150 | 25 | ST | 1.047198 | P | H-90 | 250 | 375 | N/A | 0 | 33 | C | 0 | 0 | 0 | 350 | 1.88 | 0.6312718
R | 100 | 150 | 1150 | 25 | ST | 1.047198 | P | H-90 | 240.9325 | 361.39875 | N/A | 0 | 33 | IC | 250 | 31.33056 | 4.03 | 350 | 1.49 | 0.3987761
R | 100 | 150 | 1150 | 25 | ST | 1.047198 | P | H-90 | 241.5625 | 362.34375 | N/A | 0 | 33 | IC | 500 | 15.66667 | 3.75 | 350 | 1.16 | 0.14842
R | 100 | 150 | 1150 | 25 | ST | 1.047198 | P | H-90 | 237.7825 | 356.67375 | N/A | 0 | 33 | IC | 1000 | 7.833333 | 5.43 | 350 | 1.43 | 0.3576744
R | 100 | 150 | 1150 | 25 | ST | 1.047198 | P | H-90 | 240.26875 | 360.403125 | N/A | 0 | 33 | IC | 2500 | 3.133333 | 4.325 | 350 | 1.29 | 0.2546422
R | 230 | 300 | 1500 | 31 | T_C | 0.3278184 | D | S | 369 | 490.77 | D | 0.2185456 | 24.96 | C | 0 | 0 | 0 | 433 | 0.75 | -0.2876821
R | 230 | 300 | 1500 | 31 | T_C | 0.3278184 | D | S | 335 | 408.7 | D | 0.2185456 | 24.96 | IC | 375 | 25 | 10.52 | 433 | 2.88 | 1.05779
R | 230 | 300 | 1500 | 31 | T_C | 0.3278184 | D | S | 323 | 361.76 | D | 0.2185456 | 24.96 | IC | 470 | 40 | 20.74 | 433 | 0.82 | -0.1984509
R | 230 | 300 | 1500 | 31 | T_C | 0.3278184 | D | S | 300 | 360 | D | 0.2185456 | 24.96 | IC | 470 | 60 | 30.3 | 433 | 10.1 | 2.312535
R | 230 | 300 | 1500 | 31 | T_C | 0.3278184 | D | S | 445 | 582.95 | D | 0.2185456 | 24.96 | C | 0 | 0 | 0 | 433 | 2.51 | 0.9202828
R | 230 | 300 | 1500 | 31 | T_C | 0.3278184 | D | S | 425 | 531.25 | D | 0.2185456 | 24.96 | IC | 375 | 25 | 10.89 | 433 | 3.48 | 1.247032
R | 230 | 300 | 1500 | 31 | T_C | 0.3278184 | D | S | 360 | 414 | D | 0.2185456 | 24.96 | IC | 470 | 40 | 20.17 | 433 | 3.3 | 1.193922
R | 230 | 300 | 1500 | 31 | T_C | 0.3278184 | D | S | 340 | 387.6 | D | 0.2185456 | 24.96 | IC | 470 | 60 | 30.15 | 433 | 2.09 | 0.7371641
R | 230 | 300 | 1500 | 31 | T_C | 0.3278184 | D | S | 369 | 490.77 | D | 0.2185456 | 30.4 | C | 0 | 0 | 0 | 433 | 4.15 | 1.423108
R | 230 | 300 | 1500 | 31 | T_C | 0.3278184 | D | S | 335 | 408.7 | D | 0.2185456 | 30.4 | IC | 375 | 25 | 10.01 | 433 | 3 | 1.098612
R | 230 | 300 | 1500 | 31 | T_C | 0.3278184 | D | S | 323 | 361.76 | D | 0.2185456 | 30.4 | IC | 470 | 40 | 20.46 | 433 | 0.63 | -0.4620355
R | 230 | 300 | 1500 | 31 | T_C | 0.3278184 | D | S | 300 | 360 | D | 0.2185456 | 30.4 | IC | 470 | 60 | 30.5 | 433 | 0.94 | -0.0618754
R | 230 | 300 | 1500 | 31 | T_C | 0.3278184 | D | S | 445 | 582.95 | D | 0.2185456 | 30.4 | C | 0 | 0 | 0 | 433 | 2.45 | 0.896088
R | 230 | 300 | 1500 | 31 | T_C | 0.3278184 | D | S | 425 | 531.25 | D | 0.2185456 | 30.4 | IC | 375 | 25 | 10.45 | 433 | 3.88 | 1.355835
R | 230 | 300 | 1500 | 31 | T_C | 0.3278184 | D | S | 360 | 414 | D | 0.2185456 | 30.4 | IC | 470 | 40 | 20.3 | 433 | 2.16 | 0.7701082
R | 230 | 300 | 1500 | 31 | T_C | 0.3278184 | D | S | 340 | 387.6 | D | 0.2185456 | 30.4 | IC | 470 | 60 | 30.1 | 433 | 3.09 | 1.128171
R | 100 | 160 | 1400 | 27 | UT_C | 1.413717 | D | S | 380 | 520 | P | 0.5654867 | 45.9 | C | 0 | 0 | 0 | 400 | 4.15 | 1.423108
R | 100 | 160 | 1400 | 27 | UT_C | 1.413717 | D | S | 372.647 | 509.938 | P | 0.5654867 | 45.9 | EI | 1.408828 | 1461 | 2.15 | 400 | 4.06 | 1.401183
R | 100 | 160 | 1400 | 27 | UT_C | 1.413717 | D | S | 369.8426 | 506.1004 | P | 0.5654867 | 45.9 | EI | 1.95022 | 1461 | 2.97 | 400 | 4.15 | 1.423108
R | 100 | 160 | 1400 | 27 | UT_C | 1.413717 | D | S | 363.071 | 496.834 | P | 0.5654867 | 45.9 | EI | 3.266993 | 1461 | 4.95 | 400 | 3.24 | 1.175573
R | 100 | 160 | 1400 | 27 | UT_C | 1.413717 | D | S | 356.5046 | 487.8484 | P | 0.5654867 | 45.9 | EI | 4.557028 | 1461 | 6.87 | 400 | 2.72 | 1.000632
R | 100 | 160 | 1400 | 27 | UT_C | 1.413717 | D | S | 371.279 | 508.066 | P | 0.5654867 | 45.9 | EI | 1.672637 | 1461 | 2.55 | 400 | 3.98 | 1.381282
R | 100 | 160 | 1400 | 27 | UT_C | 1.413717 | D | S | 368.4746 | 504.2284 | P | 0.5654867 | 45.9 | EI | 2.215144 | 1461 | 3.37 | 400 | 3.83 | 1.342865
R | 100 | 160 | 1400 | 27 | UT_C | 1.413717 | D | S | 362.6606 | 496.2724 | P | 0.5654867 | 45.9 | EI | 3.347237 | 1461 | 5.07 | 400 | 4.3 | 1.458615
R | 100 | 160 | 1400 | 27 | UT_C | 1.413717 | D | S | 356.1284 | 487.3336 | P | 0.5654867 | 45.9 | EI | 4.631337 | 1461 | 6.98 | 400 | 2.78 | 1.022451
R | 100 | 160 | 1400 | 27 | UT_C | 1.413717 | D | S | 369.3296 | 505.3984 | P | 0.5654867 | 45.9 | EI | 2.049503 | 1461 | 3.12 | 400 | 3.7 | 1.308333
R | 100 | 160 | 1400 | 27 | UT_C | 1.413717 | D | S | 367.6196 | 503.0584 | P | 0.5654867 | 45.9 | EI | 2.381 | 1461 | 3.62 | 400 | 3.46 | 1.241269
R | 100 | 160 | 1400 | 27 | UT_C | 1.413717 | D | S | 362.7974 | 496.4596 | P | 0.5654867 | 45.9 | EI | 3.320483 | 1461 | 5.03 | 400 | 3 | 1.098612
R | 100 | 160 | 1400 | 27 | UT_C | 1.413717 | D | S | 355.5812 | 486.5848 | P | 0.5654867 | 45.9 | EI | 1.184875 | 1461 | 7.14 | 400 | 2.55 | 0.9360934
R | 100 | 160 | 1400 | 27 | UT_C | 1.413717 | D | S | 366.6278 | 501.7012 | P | 0.5654867 | 45.9 | IC | 190 | 20 | 3.91 | 400 | 4.95 | 1.599388
R | 100 | 160 | 1400 | 27 | UT_C | 1.413717 | D | S | 355.4786 | 486.4444 | P | 0.5654867 | 45.9 | IC | 190 | 35 | 7.17 | 400 | 3.21 | 1.166271
R | 100 | 160 | 1400 | 27 | UT_C | 1.413717 | D | S | 369.6716 | 505.8664 | P | 0.5654867 | 45.9 | IC | 190 | 20 | 3.02 | 400 | 5.31 | 1.669592
R | 100 | 160 | 1400 | 27 | UT_C | 1.413717 | D | S | 357.2228 | 488.8312 | P | 0.5654867 | 45.9 | IC | 190 | 35 | 6.66 | 400 | 3.6 | 1.280934
R | 100 | 160 | 1400 | 27 | UT_C | 1.413717 | D | S | 368.372 | 504.088 | P | 0.5654867 | 45.9 | IC | 190 | 20 | 3.4 | 400 | 5.68 | 1.736951
R | 100 | 160 | 1400 | 27 | UT_C | 1.413717 | D | S | 355.4786 | 486.4444 | P | 0.5654867 | 45.9 | IC | 190 | 35 | 7.17 | 400 | 3.82 | 1.34025
R | 120 | 250 | 2150 | 40 | T_C | 1.026254 | D | S | 450 | 587 | P | 0.837758 | 35.7 | C | 0 | 0 | 0 | 750 | 7.32 | 1.99061
R | 120 | 250 | 2150 | 40 | T_C | 1.026254 | D | S | 422.784 | 551.49824 | P | 0.837758 | 35.7 | IC | 200 | 31 | 6.72 | 750 | 6.86 | 1.925707
R | 120 | 250 | 2150 | 40 | T_C | 1.026254 | D | S | 405.3285 | 528.72851 | P | 0.837758 | 35.7 | IC | 200 | 62 | 11.03 | 750 | 5.07 | 1.623341
R | 120 | 250 | 2150 | 40 | T_C | 1.026254 | D | S | 396.135 | 516.7361 | P | 0.837758 | 35.7 | IC | 200 | 93 | 13.3 | 750 | 4.67 | 1.541159
R | 120 | 250 | 2150 | 40 | T_C | 1.026254 | D | S | 450 | 587 | P | 0.837758 | 35.7 | C | 0 | 0 | 0 | 750 | 7.53 | 2.018895
R | 120 | 250 | 2150 | 40 | T_C | 1.026254 | D | S | 415.2105 | 541.61903 | P | 0.837758 | 35.7 | IC | 200 | 62 | 8.59 | 750 | 6.51 | 1.873339
R | 120 | 250 | 2150 | 40 | T_C | 1.026254 | D | S | 423.594 | 552.55484 | P | 0.837758 | 35.7 | IC | 200 | 31 | 6.52 | 750 | 7.71 | 2.042518
R | 120 | 250 | 2150 | 40 | T_C | 1.026254 | D | S | 407.2725 | 531.26435 | P | 0.837758 | 35.7 | IC | 200 | 62 | 10.55 | 750 | 6.11 | 1.809927
R | 120 | 250 | 2150 | 40 | T_C | 1.026254 | D | S | 408.204 | 532.47944 | P | 0.837758 | 35.7 | IC | 200 | 62 | 10.32 | 750 | 6.64 | 1.893112
R | 120 | 250 | 2150 | 40 | T_C | 1.026254 | D | S | 403.101 | 525.82286 | P | 0.837758 | 35.7 | IC | 200 | 62 | 11.58 | 750 | 6.63 | 1.891605
R | 120 | 250 | 2150 | 40 | T_C | 1.026254 | D | S | 383.904 | 500.78144 | P | 0.837758 | 35.7 | IC | 200 | 93 | 16.32 | 750 | 4.66 | 1.539015
R | 120 | 250 | 2150 | 40 | T_C | 1.026254 | D | S | 403.02 | 525.7172 | P | 0.837758 | 35.7 | IC | 200 | 62 | 11.6 | 750 | 5.1 | 1.629241
R | 100 | 200 | 1500 | 26 | T_C | 1.130973 | D | H-90 | 555 | 656 | P | 1.00531 | 45.8 | C | 0 | 0 | 0 | 400 | 6.4 | 1.856298
R | 100 | 200 | 1500 | 26 | T_C | 1.130973 | D | H-90 | 536.5185 | 634.1552 | P | 1.00531 | 45.8 | IC | 400 | 11.66667 | 3.7 | 400 | 6.31 | 1.842136
R | 100 | 200 | 1500 | 26 | T_C | 1.130973 | D | H-90 | 497.4063 | 608.1776 | P | 1.00531 | 45.8 | IC | 400 | 23.33333 | 8.1 | 400 | 5.45 | 1.695616
R | 100 | 200 | 1500 | 26 | T_C | 1.130973 | D | H-90 | 438.3144 | 578.0672 | P | 1.00531 | 45.8 | IC | 400 | 35 | 13.2 | 400 | 4.71 | 1.549688
R | 100 | 150 | 910 | 30 | T_C | 0.6702064 | D | H-90 | 460 | 496.8 | P | 0.6652784 | 44.8 | C | 0 | 0 | 0 | 250 | 2.45 | 0.896088
R | 100 | 150 | 910 | 30 | T_C | 0.6702064 | D | H-90 | 454.204 | 490.54032 | P | 0.6652784 | 44.8 | IC | 1000 | 10 | 1.4 | 250 | 2.45 | 0.896088
R | 100 | 150 | 910 | 30 | T_C | 0.6702064 | D | H-90 | 450.478 | 486.51624 | P | 0.6652784 | 44.8 | IC | 1000 | 10 | 2.3 | 250 | 2.08 | 0.7323679
R | 100 | 150 | 910 | 30 | T_C | 0.6702064 | D | H-90 | 424.81 | 458.7948 | P | 0.6652784 | 44.8 | IC | 1000 | 24 | 8.5 | 250 | 1.41 | 0.3435897
R | 100 | 150 | 910 | 30 | T_C | 0.6702064 | D | H-90 | 418.6 | 452.088 | P | 0.6652784 | 44.8 | IC | 1000 | 24 | 10 | 250 | 1.25 | 0.2231436
R | 100 | 150 | 910 | 30 | T_C | 0.6702064 | D | H-90 | 395.83 | 427.4964 | P | 0.6652784 | 44.8 | IC | 1000 | 31 | 15.5 | 250 | 0.69 | -0.3710637
R | 100 | 150 | 910 | 30 | T_C | 0.6702064 | D | H-90 | 383.41 | 414.0828 | P | 0.6652784 | 44.8 | IC | 1000 | 31 | 18.5 | 250 | 0.69 | -0.3710637
R | 100 | 150 | 910 | 40 | T_C | 0.6702064 | D | H-90 | 460 | 496.8 | P | 0.6652784 | 42 | C | 0 | 0 | 0 | 250 | 3 | 1.098612
R | 100 | 150 | 910 | 40 | T_C | 0.6702064 | D | H-90 | 456.688 | 493.22304 | P | 0.6652784 | 42 | IC | 1000 | 10 | 0.8 | 250 | 2.97 | 1.088562
R | 100 | 150 | 910 | 40 | T_C | 0.6702064 | D | H-90 | 456.274 | 492.77592 | P | 0.6652784 | 42 | IC | 1000 | 10 | 0.9 | 250 | 2.75 | 1.011601
R | 100 | 150 | 910 | 40 | T_C | 0.6702064 | D | H-90 | 454.204 | 490.54032 | P | 0.6652784 | 42 | IC | 1000 | 10 | 1.4 | 250 | 2.75 | 1.011601
R | 100 | 150 | 910 | 40 | T_C | 0.6702064 | D | H-90 | 440.956 | 476.23248 | P | 0.6652784 | 42 | IC | 1000 | 14 | 4.6 | 250 | 2.66 | 0.9783261
R | 100 | 150 | 910 | 40 | T_C | 0.6702064 | D | H-90 | 424.81 | 458.7948 | P | 0.6652784 | 42 | IC | 1000 | 24 | 8.5 | 250 | 1.4 | 0.3364722
R | 100 | 150 | 910 | 40 | T_C | 0.6702064 | D | H-90 | 420.256 | 453.87648 | P | 0.6652784 | 42 | IC | 1000 | 24 | 9.6 | 250 | 2.09 | 0.7371641
R | 100 | 150 | 910 | 40 | T_C | 0.6702064 | D | H-90 | 397.9 | 429.732 | P | 0.6652784 | 42 | IC | 1000 | 31 | 15 | 250 | 1.65 | 0.5007753
R | 100 | 150 | 910 | 40 | T_C | 0.6702064 | D | H-90 | 386.308 | 417.21264 | P | 0.6652784 | 42 | IC | 1000 | 31 | 17.8 | 250 | 0.96 | -0.04082199
R | 100 | 150 | 910 | 60 | T_C | 0.6702064 | D | H-90 | 460 | 496.8 | P | 0.6652784 | 41.8 | C | 0 | 0 | 0 | 250 | 2.85 | 1.047319
R | 100 | 150 | 910 | 60 | T_C | 0.6702064 | D | H-90 | 428.122 | 462.37176 | P | 0.6652784 | 41.8 | IC | 1000 | 24 | 7.7 | 250 | 2.56 | 0.9400073
R | 100 | 150 | 910 | 60 | T_C | 0.6702064 | D | H-90 | 438.058 | 473.10264 | P | 0.6652784 | 41.8 | IC | 1000 | 14 | 5.3 | 250 | 1.92 | 0.6523252
R | 100 | 150 | 910 | 60 | T_C | 0.6702064 | D | H-90 | 448.822 | 484.72776 | P | 0.6652784 | 41.8 | IC | 1000 | 10 | 2.7 | 250 | 3.03 | 1.108563
R | 100 | 150 | 910 | 60 | T_C | 0.6702064 | D | H-90 | 445.51 | 481.1508 | P | 0.6652784 | 41.8 | IC | 1000 | 10 | 3.5 | 250 | 2.71 | 0.9969486
R | 100 | 150 | 910 | 60 | T_C | 0.6702064 | D | H-90 | 431.434 | 465.94872 | P | 0.6652784 | 41.8 | IC | 1000 | 14 | 6.9 | 250 | 2.71 | 0.9969486
R | 100 | 150 | 910 | 60 | T_C | 0.6702064 | D | H-90 | 397.486 | 429.28488 | P | 0.6652784 | 41.8 | IC | 1000 | 31 | 15.1 | 250 | 1 | 0
R | 100 | 150 | 910 | 60 | T_C | 0.6702064 | D | H-90 | 423.154 | 457.00632 | P | 0.6652784 | 41.8 | IC | 1000 | 24 | 8.9 | 250 | 2.5 | 0.9162907
R | 100 | 150 | 910 | 60 | T_C | 0.6702064 | D | H-90 | 392.104 | 423.47232 | P | 0.6652784 | 41.8 | IC | 1000 | 31 | 16.4 | 250 | 0.39 | -0.9416085
R | 100 | 150 | 910 | 31 | T_C | 1.047198 | D | H-90 | 460 | 496.8 | P | 0.7068583 | 39.3 | C | 0 | 0 | 0 | 250 | 3.31 | 1.196948
R | 100 | 150 | 910 | 31 | T_C | 1.047198 | D | H-90 | 442.612 | 478.02096 | P | 0.7068583 | 39.3 | IC | 1000 | 14 | 4.2 | 250 | 3.42 | 1.229641
R | 100 | 150 | 910 | 31 | T_C | 1.047198 | D | H-90 | 441.37 | 476.6796 | P | 0.7068583 | 39.3 | IC | 1000 | 14 | 4.5 | 250 | 3.25 | 1.178655
R | 100 | 150 | 910 | 31 | T_C | 1.047198 | D | H-90 | 449.236 | 485.17488 | P | 0.7068583 | 39.3 | IC | 1000 | 10 | 2.6 | 250 | 2.14 | 0.7608058
R | 100 | 150 | 910 | 31 | T_C | 1.047198 | D | H-90 | 443.44 | 478.9152 | P | 0.7068583 | 39.3 | IC | 1000 | 14 | 4 | 250 | 2.14 | 0.7608058
R | 100 | 150 | 910 | 31 | T_C | 1.047198 | D | H-90 | 433.09 | 467.7372 | P | 0.7068583 | 39.3 | IC | 1000 | 14 | 6.5 | 250 | 1.74 | 0.5538851
R | 100 | 150 | 910 | 31 | T_C | 1.047198 | D | H-90 | 428.95 | 463.266 | P | 0.7068583 | 39.3 | IC | 1000 | 24 | 7.5 | 250 | 1.74 | 0.5538851
R | 100 | 150 | 910 | 41 | T_C | 1.047198 | D | H-90 | 460 | 496.8 | P | 0.7068583 | 47.8 | C | 0 | 0 | 0 | 250 | 3.34 | 1.205971
R | 100 | 150 | 910 | 41 | T_C | 1.047198 | D | H-90 | 449.65 | 485.622 | P | 0.7068583 | 47.8 | IC | 1000 | 10 | 2.5 | 250 | 2.66 | 0.9783261
R | 100 | 150 | 910 | 41 | T_C | 1.047198 | D | H-90 | 446.338 | 482.04504 | P | 0.7068583 | 47.8 | IC | 1000 | 10 | 3.3 | 250 | 2.51 | 0.9202828
R | 100 | 150 | 910 | 41 | T_C | 1.047198 | D | H-90 | 432.262 | 466.84296 | P | 0.7068583 | 47.8 | IC | 1000 | 14 | 6.7 | 250 | 2.31 | 0.8372475
R | 100 | 150 | 910 | 41 | T_C | 1.047198 | D | H-90 | 425.638 | 459.68904 | P | 0.7068583 | 47.8 | IC | 1000 | 24 | 8.3 | 250 | 1.8 | 0.5877867
R | 100 | 150 | 910 | 41 | T_C | 1.047198 | D | H-90 | 421.912 | 455.66496 | P | 0.7068583 | 47.8 | IC | 1000 | 24 | 9.2 | 250 | 1.8 | 0.5877867
R | 100 | 150 | 910 | 41 | T_C | 1.047198 | D | H-90 | 450.478 | 486.51624 | P | 0.7068583 | 47.8 | IC | 1000 | 10 | 2.3 | 250 | 2.69 | 0.9895412
R | 80 | 120 | 1200 | 23 | T_C | 1.047198 | D | H-180 | 334 | 437.4 | P | 0.2094395 | 25 | C | 0 | 0 | 0 | 400 | 2.41 | 0.8796267
R | 80 | 120 | 1200 | 23 | T_C | 1.047198 | D | H-180 | 311.455 | 407.8755 | P | 0.2094395 | 25 | IC | 125 | 10 | 7.5 | 400 | 2.79 | 1.026042
R | 80 | 120 | 1200 | 23 | T_C | 1.047198 | D | H-180 | 301.5352 | 394.88472 | P | 0.2094395 | 25 | IC | 125 | 14 | 10.8 | 400 | 2.08 | 0.7323679
R | 80 | 120 | 1200 | 24 | T_C | 1.636246 | D | H-180 | 334 | 437.4 | P | 0.2094395 | 25 | C | 0 | 0 | 0 | 400 | 3.42 | 1.229641
R | 80 | 120 | 1200 | 24 | T_C | 1.636246 | D | H-180 | 309.0502 | 404.72622 | P | 0.2094395 | 25 | IC | 125 | 10 | 8.3 | 400 | 2.85 | 1.047319
R | 80 | 120 | 1200 | 24 | T_C | 1.636246 | D | H-180 | 291.6154 | 381.89394 | P | 0.2094395 | 25 | IC | 125 | 14 | 14.1 | 400 | 1.82 | 0.5988365
R | 100 | 170 | 1500 | 32 | T_C | 1.330557 | D | S | 385 | 630 | P | 0.3769911 | 42.5 | C | 0 | 0 | 0 | 475 | 5.96 | 1.78507
R | 100 | 170 | 1500 | 32 | T_C | 1.330557 | D | S | 353.22595 | 578.0061 | P | 0.3769911 | 42.5 | IC | 200 | 43.25 | 9.17 | 475 | 4.73 | 1.553925
R | 100 | 170 | 1500 | 32 | T_C | 1.330557 | D | S | 353.22595 | 578.0061 | P | 0.3769911 | 42.5 | IC | 200 | 43.25 | 9.17 | 475 | 2.87 | 1.054312
R | 100 | 170 | 1500 | 32 | T_C | 1.330557 | D | S | 353.22595 | 578.0061 | P | 0.3769911 | 42.5 | IC | 200 | 43.25 | 9.17 | 475 | 2.06 | 0.722706
R | 80 | 140 | 1460 | 26.5 | ST | 1.18511 | D | H-180 | 310.0998 | 440.4316 | P | 0.7068583 | 50.7 | IC | 50 | 440 | 11.24 | 490 | 4.3 | 1.458615
R | 80 | 140 | 1460 | 26.5 | ST | 1.18511 | D | H-180 | 311.466 | 442.372 | P | 0.7068583 | 48.3 | IC | 100 | 210 | 10.8 | 490 | 4.38 | 1.477049
R | 80 | 140 | 1460 | 26.5 | ST | 1.18511 | D | H-180 | 303.79665 | 431.4793 | P | 0.7068583 | 49 | IC | 200 | 130 | 13.27 | 490 | 4.26 | 1.449269
R | 80 | 140 | 1460 | 26.5 | ST | 1.18511 | D | H-180 | 302.0889 | 429.0538 | P | 0.7068583 | 30.2 | IC | 500 | 55 | 13.82 | 490 | 4.3 | 1.458615
R | 80 | 140 | 1460 | 16.5 | ST | 1.18511 | D | H-180 | 297.8661 | 423.0562 | P | 0.7068583 | 50.1 | IC | 100 | 300 | 15.18 | 490 | 4.86 | 1.581038
R | 80 | 140 | 1460 | 19.5 | ST | 2.531507 | D | H-180 | 304.79025 | 432.8905 | P | 0.7068583 | 47 | IC | 100 | 250 | 12.95 | 490 | 6.96 | 1.940179
R | 80 | 140 | 1460 | 29.5 | ST | 2.531507 | D | H-180 | 306.3738 | 435.1396 | P | 0.7068583 | 47 | IC | 100 | 250 | 12.44 | 490 | 7.78 | 2.051556
R | 80 | 140 | 1460 | 26.5 | ST | 1.18511 | D | H-180 | 308.08155 | 437.5651 | P | 0.7068583 | 38.6 | IC | 100 | 250 | 11.89 | 490 | 4.54 | 1.512927
R | 200 | 350 | 2000 | 41.5 | T_M_C | 0.5688527 | D | S | 463 | 578.75 | P | 0.2019595 | 31 | C | 0 | 0 | 0 | 400 | 2.2 | 0.7884574
R | 200 | 350 | 2000 | 41.5 | T_M_C | 0.5688527 | D | S | 417.163 | 521.45375 | P | 0.2019595 | 31 | IC | 850 | 25 | 11 | 400 | 2.1 | 0.7419373
R | 200 | 350 | 2000 | 41.5 | T_M_C | 0.5688527 | D | S | 392.161 | 490.20125 | P | 0.2019595 | 31 | IC | 850 | 40 | 17 | 400 | 2 | 0.6931472
R | 200 | 350 | 2000 | 41.5 | T_M_C | 0.5688527 | D | S | 392.161 | 490.20125 | P | 0.2019595 | 31 | IC | 850 | 40 | 17 | 400 | 1.9 | 0.6418539
R | 200 | 350 | 2000 | 41.5 | T_M_C | 0.5688527 | D | S | 354.658 | 443.3225 | P | 0.2019595 | 31 | IC | 850 | 60 | 26 | 400 | 1.4 | 0.3364722
R | 200 | 350 | 2000 | 41.5 | T_M_C | 0.5688527 | D | S | 346.324 | 432.905 | P | 0.2019595 | 31 | IC | 850 | 65 | 28 | 400 | 1.8 | 0.5877867
R | 200 | 350 | 2000 | 41.5 | T_M_C | 0.5688527 | D | S | 304.654 | 380.8175 | P | 0.2019595 | 31 | IC | 850 | 85 | 38 | 400 | 1 | 0
R | 250 | 400 | 2500 | 25 | T_C | 0.4523893 | D | H-90 | 489 | 599 | D | 0.418879 | 44 | C | 0 | 0 | 0 | 1150 | 3.9 | 1.360977
R | 250 | 400 | 2500 | 25 | T_C | 0.4523893 | D | H-90 | 454.71621 | 557.00411 | D | 0.418879 | 44 | IC | 92.60076 | 77.42917 | 7.79 | 1150 | 5 | 1.609438
R | 250 | 400 | 2500 | 25 | T_C | 0.4523893 | D | H-90 | 448.33476 | 549.18716 | D | 0.418879 | 44 | IC | 57.24345 | 150.0608 | 9.24 | 1150 | 6 | 1.791759
R | 250 | 400 | 2500 | 25 | T_C | 0.4523893 | D | H-90 | 418.62801 | 512.79791 | D | 0.418879 | 44 | IC | 82.52745 | 178.8496 | 15.99 | 1150 | 7 | 1.94591
R | 250 | 400 | 2500 | 25 | T_C | 0.8042477 | D | H-90 | 411 | 491 | D | 0.4833219 | 30 | C | 0 | 0 | 0 | 1150 | 4.4 | 1.481605
R | 250 | 400 | 2500 | 25 | T_C | 0.8042477 | D | H-90 | 395.39022 | 472.35182 | D | 0.4833219 | 30 | IC | 38.50144 | 130.125 | 4.22 | 1150 | 4.7 | 1.547563
R | 250 | 400 | 2500 | 25 | T_C | 0.8042477 | D | H-90 | 385.14399 | 460.11119 | D | 0.4833219 | 30 | IC | 45.85725 | 179.47 | 6.99 | 1150 | 5.6 | 1.722767
R | 250 | 400 | 2500 | 25 | T_C | 0.8042477 | D | H-90 | 381.00111 | 455.16191 | D | 0.4833219 | 30 | IC | 45.90405 | 208.4783 | 8.11 | 1150 | 6.2 | 1.824549
R | 80 | 120 | 550 | 31 | ST | 0.8181231 | D | S | 390 | 520 | P | 1.413717 | 30 | C | 0 | 0 | 0 | 175 | 2 | 0.6931472
R | 150 | 200 | 1800 | 37 | ST | 0.5131268 | D | S | 584 | 626 | N/A | 0 | 46 | C | 0 | 0 | 0 | 800 | 6.47 | 1.867176
R | 150 | 200 | 1800 | 37 | ST | 0.5131268 | D | S | 584 | 626 | N/A | 0 | 51 | C | 0 | 0 | 0 | 800 | 6.02 | 1.795087
R | 150 | 200 | 1800 | 37 | ST | 0.5131268 | D | S | 584 | 626 | N/A | 0 | 51 | C | 0 | 0 | 0 | 800 | 6.77 | 1.912501
R | 150 | 200 | 1800 | 37 | ST | 0.5131268 | D | S | 536.696 | 575.294 | N/A | 0 | 53 | IC | 100 | 55 | 9 | 800 | 4.5 | 1.504077
R | 150 | 200 | 1800 | 37 | ST | 0.5131268 | D | S | 534.75128 | 573.20942 | N/A | 0 | 53 | IC | 100 | 55 | 9.37 | 800 | 6.6 | 1.88707
R | 150 | 200 | 1800 | 37 | ST | 0.5131268 | D | S | 483.18992 | 517.93988 | N/A | 0 | 61 | IC | 100 | 140 | 19.18 | 800 | 5.48 | 1.701105
R | 150 | 200 | 1800 | 37 | ST | 0.5131268 | D | S | 478.45952 | 512.86928 | N/A | 0 | 61 | IC | 100 | 140 | 20.08 | 800 | 3.38 | 1.217876
R | 150 | 200 | 1800 | 37 | ST | 0.5131268 | D | S | 455.33312 | 488.07968 | N/A | 0 | 57.5 | IC | 100 | 180 | 24.48 | 800 | 4.77 | 1.562346
R | 150 | 200 | 1800 | 37 | ST | 0.5131268 | D | S | 490.75856 | 526.05284 | N/A | 0 | 57.5 | IC | 100 | 180 | 17.74 | 800 | 5.1 | 1.629241
R | 150 | 200 | 1800 | 37 | ST | 0.5131268 | P | S | 220 | 330 | N/A | 0 | 54 | C | 0 | 0 | 0 | 800 | 3.31 | 1.196948
R | 150 | 200 | 1800 | 37 | ST | 0.5131268 | P | S | 220 | 330 | N/A | 0 | 54 | C | 0 | 0 | 0 | 800 | 5.6 | 1.722767
R | 150 | 200 | 1800 | 37 | ST | 0.5131268 | P | S | 194.7352 | 292.1028 | N/A | 0 | 59 | IC | 100 | 55 | 12.76 | 800 | 4.14 | 1.420696
R | 150 | 200 | 1800 | 37 | ST | 0.5131268 | P | S | 198.814 | 298.221 | N/A | 0 | 59 | IC | 100 | 55 | 10.7 | 800 | 3.12 | 1.137833
R | 150 | 200 | 1800 | 37 | ST | 0.5131268 | P | S | 186.34 | 279.51 | N/A | 0 | 54.5 | IC | 100 | 120 | 17 | 800 | 2.62 | 0.9631743
R | 150 | 200 | 1800 | 37 | ST | 0.5131268 | P | S | 184.8748 | 277.3122 | N/A | 0 | 54.5 | IC | 100 | 120 | 17.74 | 800 | 2.9 | 1.064711
R | 150 | 200 | 1800 | 37 | ST | 0.5131268 | P | S | 169.807 | 254.7105 | N/A | 0 | 51.5 | IC | 100 | 175 | 25.35 | 800 | 2.27 | 0.8197798
R | 150 | 200 | 1800 | 37 | ST | 0.5131268 | P | S | 161.7088 | 242.5632 | N/A | 0 | 51.5 | IC | 100 | 175 | 29.44 | 800 | 2.39 | 0.8712934
R | 150 | 200 | 1800 | 35 | T_C | 1.026254 | D | S | 584 | 626 | P | 0.6702064 | 67.4 | C | 0 | 0 | 0 | 500 | 5.402 | 1.686769
R | 150 | 200 | 1800 | 35 | T_C | 1.026254 | D | S | 584 | 626 | P | 0.6702064 | 67.4 | C | 0 | 0 | 0 | 500 | 7.92 | 2.069391
R | 150 | 200 | 1800 | 35 | T_C | 1.026254 | D | S | 537.7472 | 576.4208 | P | 0.6702064 | 67.4 | IC | 100 | 55 | 8.8 | 500 | 7.25 | 1.981001
R | 150 | 200 | 1800 | 35 | T_C | 1.026254 | D | S | 537.7472 | 576.4208 | P | 0.6702064 | 67.4 | IC | 100 | 55 | 8.8 | 500 | 7.45 | 2.008214
R | 150 | 200 | 1800 | 35 | T_C | 1.026254 | D | S | 517.7744 | 555.0116 | P | 0.6702064 | 67.4 | IC | 100 | 55 | 12.6 | 500 | 7.05 | 1.953028
R | 150 | 200 | 1800 | 35 | T_C | 1.026254 | D | S | 496.2248 | 531.9122 | P | 0.6702064 | 67.4 | IC | 100 | 120 | 16.7 | 500 | 6.55 | 1.879465
R | 150 | 200 | 1800 | 35 | T_C | 1.026254 | D | S | 482.822 | 517.5455 | P | 0.6702064 | 67.4 | IC | 100 | 120 | 19.25 | 500 | 6.95 | 1.938742
R | 150 | 200 | 1800 | 35 | T_C | 1.026254 | D | S | 427.1084 | 457.8251 | P | 0.6702064 | 67.4 | IC | 100 | 175 | 29.85 | 500 | 4.35 | 1.470176
R | 150 | 200 | 2100 | 34 | T_C | 0.7539822 | D | S | 507 | 627.7 | P | 0.6702064 | 33.2 | C | 0 | 0 | 0 | 600 | 8.45 | 2.134166
R | 150 | 200 | 2100 | 34 | T_C | 0.7539822 | D | S | 488.65674 | 604.989814 | P | 0.6702064 | 33.2 | IC | 1000 | 10 | 4.02 | 600 | 8.37 | 2.124654
R | 150 | 200 | 2100 | 34 | T_C | 0.7539822 | D | S | 482.17728 | 596.967808 | P | 0.6702064 | 37 | IC | 1000 | 10 | 5.44 | 600 | 7.46 | 2.009555
R | 150 | 200 | 2100 | 34 | T_C | 0.7539822 | D | S | 468.03198 | 579.454978 | P | 0.6702064 | 37 | IC | 1000 | 15 | 8.54 | 600 | 7.28 | 1.985131
R | 150 | 200 | 2100 | 34 | T_C | 0.7539822 | D | S | 493.7673 | 611.31703 | P | 0.6702064 | 39.4 | IC | 1000 | 5 | 2.9 | 600 | 7.8 | 2.054124
R | 150 | 200 | 2100 | 34 | T_C | 0.7539822 | D | S | 485.5539 | 601.14829 | P | 0.6702064 | 39.2 | IC | 1000 | 10 | 4.7 | 600 | 6.3 | 1.84055
R | 150 | 200 | 2100 | 34 | T_C | 0.7539822 | D | S | 467.3019 | 578.55109 | P | 0.6702064 | 39.2 | IC | 1000 | 15 | 8.7 | 600 | 8.34 | 2.121063
R | 150 | 200 | 2100 | 34 | T_C | 0.7539822 | D | S | 497.50896 | 615.949456 | P | 0.6702064 | 34 | IC | 1000 | 5 | 2.08 | 600 | 6.87 | 1.927164
R | 150 | 200 | 2100 | 34 | T_C | 0.7539822 | D | S | 489.2043 | 605.66773 | P | 0.6702064 | 38.1 | IC | 1000 | 5 | 3.9 | 600 | 7.2 | 1.974081

## Disp_u
Cross_section | W (mm) | D (mm) | L (mm) | Bottom Cover (mm) | Reinforcement_Design | Tension Ratio (%) | Longitudinal_Type | End_Anchorage | fy (MPa) | fsu (MPa) | Stirrup_Type | Volumetric Ratio | fc (MPa) | Corrosion_Method | Icorr | Duration (days) | Mass Loss (%) | Shear Span (mm) | Disp_u | ln(Disp_u)
S | 150 | 150 | 1000 | 35 | T_C | 0.5026548 | D | S | 450 | 650 | P | 0.7539822 | 40 | C | 0 | 0 | 0 | 300 | 10.53 | 2.354228
S | 150 | 150 | 1000 | 35 | T_C | 0.5026548 | D | S | 433.395 | 626.015 | P | 0.7539822 | 40 | IC | 2000 | 2 | 4.1 | 300 | 9.83 | 2.285439
R | 200 | 250 | 2400 | 30 | T_C | 0.7963937 | D | H-90 | 343 | 477 | D | 0.5654867 | 39.2 | C | 0 | 0 | 0 | 750 | 86.7 | 4.462454
R | 200 | 250 | 2400 | 30 | T_C | 0.7963937 | D | H-90 | 331.2694 | 460.6866 | D | 0.5654867 | 39.2 | IC | 1000 | 5 | 3.8 | 750 | 82.4 | 4.411585
R | 200 | 250 | 2400 | 30 | T_C | 0.7963937 | D | H-90 | 318.6127 | 443.0853 | D | 0.5654867 | 39.2 | IC | 1000 | 10 | 7.9 | 750 | 61.1 | 4.112512
R | 200 | 250 | 2400 | 30 | T_C | 0.7963937 | D | H-90 | 264.8989 | 368.3871 | D | 0.5654867 | 39.2 | IC | 1000 | 25 | 25.3 | 750 | 51.1 | 3.933784
R | 100 | 150 | 910 | 25 | T_C | 1.047198 | D | H-90 | 520 | 598 | D | 0.8078381 | 40 | C | 0 | 0 | 0 | 290 | 13.6 | 2.61007
R | 100 | 150 | 910 | 25 | T_C | 1.047198 | D | H-90 | 520 | 598 | D | 0.8078381 | 40 | C | 0 | 0 | 0 | 290 | 13.6 | 2.61007
R | 100 | 150 | 910 | 25 | ST | 1.047198 | D | H-90 | 520 | 598 | N/A | 0 | 40 | C | 0 | 0 | 0 | 290 | 12.4 | 2.517696
R | 100 | 150 | 910 | 25 | ST | 1.047198 | D | H-90 | 520 | 598 | N/A | 0 | 40 | C | 0 | 0 | 0 | 290 | 12.4 | 2.517696
R | 100 | 150 | 910 | 25 | ST | 1.047198 | D | H-90 | 520 | 598 | N/A | 0 | 40 | C | 0 | 0 | 0 | 290 | 12.4 | 2.517696
R | 100 | 150 | 910 | 25 | ST | 0.6702064 | D | H-90 | 520 | 598 | N/A | 0 | 40 | C | 0 | 0 | 0 | 290 | 11.8 | 2.4681
R | 100 | 150 | 910 | 25 | ST | 0.6702064 | D | H-90 | 520 | 598 | N/A | 0 | 40 | C | 0 | 0 | 0 | 290 | 11.8 | 2.4681
R | 100 | 150 | 910 | 25 | T_C | 1.047198 | D | H-90 | 508.3 | 584.545 | D | 0.8078381 | 40 | IC | 3000 | 1.333333 | 2.5 | 290 | 12.8 | 2.549445
R | 100 | 150 | 910 | 25 | T_C | 1.047198 | D | H-90 | 508.3 | 584.545 | D | 0.8078381 | 40 | IC | 3000 | 1.333333 | 2.5 | 290 | 12.8 | 2.549445
R | 100 | 150 | 910 | 25 | T_C | 1.047198 | D | H-90 | 496.6 | 571.09 | D | 0.8078381 | 40 | IC | 3000 | 2.666667 | 5 | 290 | 9.9 | 2.292535
R | 100 | 150 | 910 | 25 | T_C | 1.047198 | D | H-90 | 496.6 | 571.09 | D | 0.8078381 | 40 | IC | 3000 | 2.666667 | 5 | 290 | 9.9 | 2.292535
R | 100 | 150 | 910 | 25 | T_C | 1.047198 | D | H-90 | 484.9 | 557.635 | D | 0.8078381 | 40 | IC | 3000 | 4 | 7.5 | 290 | 6.9 | 1.931521
R | 100 | 150 | 910 | 25 | T_C | 1.047198 | D | H-90 | 484.9 | 557.635 | D | 0.8078381 | 40 | IC | 3000 | 4 | 7.5 | 290 | 6.9 | 1.931521
R | 100 | 150 | 910 | 25 | T_C | 1.047198 | D | H-90 | 473.2 | 544.18 | D | 0.8078381 | 40 | IC | 3000 | 5.333333 | 10 | 290 | 5.5 | 1.704748
R | 100 | 150 | 910 | 25 | T_C | 1.047198 | D | H-90 | 473.2 | 544.18 | D | 0.8078381 | 40 | IC | 3000 | 5.333333 | 10 | 290 | 5.5 | 1.704748
R | 100 | 150 | 910 | 25 | ST | 1.047198 | D | H-90 | 508.3 | 584.545 | N/A | 0 | 40 | IC | 3000 | 1.333333 | 2.5 | 290 | 8 | 2.079442
R | 100 | 150 | 910 | 25 | ST | 1.047198 | D | H-90 | 508.3 | 584.545 | N/A | 0 | 40 | IC | 3000 | 1.333333 | 2.5 | 290 | 8 | 2.079442
R | 100 | 150 | 910 | 25 | ST | 1.047198 | D | H-90 | 496.6 | 571.09 | N/A | 0 | 40 | IC | 3000 | 2.666667 | 5 | 290 | 6.4 | 1.856298
R | 100 | 150 | 910 | 25 | ST | 1.047198 | D | H-90 | 496.6 | 571.09 | N/A | 0 | 40 | IC | 3000 | 2.666667 | 5 | 290 | 6.4 | 1.856298
R | 100 | 150 | 910 | 25 | ST | 1.047198 | D | H-90 | 484.9 | 557.635 | N/A | 0 | 40 | IC | 3000 | 4 | 7.5 | 290 | 4.3 | 1.458615
R | 100 | 150 | 910 | 25 | ST | 1.047198 | D | H-90 | 484.9 | 557.635 | N/A | 0 | 40 | IC | 3000 | 4 | 7.5 | 290 | 4.3 | 1.458615
R | 100 | 150 | 910 | 25 | ST | 1.047198 | D | H-90 | 473.2 | 544.18 | N/A | 0 | 40 | IC | 3000 | 5.333333 | 10 | 290 | 3.4 | 1.223775
R | 100 | 150 | 910 | 25 | ST | 1.047198 | D | H-90 | 473.2 | 544.18 | N/A | 0 | 40 | IC | 3000 | 5.333333 | 10 | 290 | 3.4 | 1.223775
R | 100 | 150 | 910 | 25 | ST | 1.047198 | D | H-90 | 514.15 | 591.2725 | N/A | 0 | 40 | IC | 3000 | 0.6666667 | 1.25 | 290 | 9.1 | 2.208274
R | 100 | 150 | 910 | 25 | ST | 1.047198 | D | H-90 | 514.15 | 591.2725 | N/A | 0 | 40 | IC | 3000 | 0.6666667 | 1.25 | 290 | 9.1 | 2.208274
R | 100 | 150 | 910 | 25 | ST | 1.047198 | D | H-90 | 514.15 | 591.2725 | N/A | 0 | 40 | IC | 3000 | 0.6666667 | 1.25 | 290 | 9.1 | 2.208274
R | 100 | 150 | 910 | 25 | ST | 1.047198 | D | H-90 | 508.3 | 584.545 | N/A | 0 | 40 | IC | 3000 | 1.333333 | 2.5 | 290 | 7.1 | 1.960095
R | 100 | 150 | 910 | 25 | ST | 1.047198 | D | H-90 | 508.3 | 584.545 | N/A | 0 | 40 | IC | 3000 | 1.333333 | 2.5 | 290 | 7.1 | 1.960095
R | 100 | 150 | 910 | 25 | ST | 1.047198 | D | H-90 | 508.3 | 584.545 | N/A | 0 | 40 | IC | 3000 | 1.333333 | 2.5 | 290 | 7.1 | 1.960095
R | 100 | 150 | 910 | 25 | ST | 1.047198 | D | H-90 | 502.45 | 577.8175 | N/A | 0 | 40 | IC | 3000 | 2 | 3.75 | 290 | 6 | 1.791759
R | 100 | 150 | 910 | 25 | ST | 1.047198 | D | H-90 | 502.45 | 577.8175 | N/A | 0 | 40 | IC | 3000 | 2 | 3.75 | 290 | 6 | 1.791759
R | 100 | 150 | 910 | 25 | ST | 1.047198 | D | H-90 | 502.45 | 577.8175 | N/A | 0 | 40 | IC | 3000 | 2 | 3.75 | 290 | 6 | 1.791759
R | 100 | 150 | 910 | 25 | ST | 1.047198 | D | H-90 | 496.6 | 571.09 | N/A | 0 | 40 | IC | 3000 | 2.666667 | 5 | 290 | 5 | 1.609438
R | 100 | 150 | 910 | 25 | ST | 1.047198 | D | H-90 | 496.6 | 571.09 | N/A | 0 | 40 | IC | 3000 | 2.666667 | 5 | 290 | 5 | 1.609438
R | 100 | 150 | 910 | 25 | ST | 1.047198 | D | H-90 | 496.6 | 571.09 | N/A | 0 | 40 | IC | 3000 | 2.666667 | 5 | 290 | 5 | 1.609438
R | 100 | 150 | 910 | 25 | ST | 1.047198 | D | H-90 | 484.9 | 557.635 | N/A | 0 | 40 | IC | 3000 | 4 | 7.5 | 290 | 3 | 1.098612
R | 100 | 150 | 910 | 25 | ST | 1.047198 | D | H-90 | 484.9 | 557.635 | N/A | 0 | 40 | IC | 3000 | 4 | 7.5 | 290 | 3 | 1.098612
R | 100 | 150 | 910 | 25 | ST | 1.047198 | D | H-90 | 484.9 | 557.635 | N/A | 0 | 40 | IC | 3000 | 4 | 7.5 | 290 | 3 | 1.098612
R | 100 | 150 | 910 | 25 | ST | 1.047198 | D | H-90 | 473.2 | 544.18 | N/A | 0 | 40 | IC | 3000 | 5.333333 | 10 | 290 | 2.5 | 0.9162907
R | 100 | 150 | 910 | 25 | ST | 1.047198 | D | H-90 | 473.2 | 544.18 | N/A | 0 | 40 | IC | 3000 | 5.333333 | 10 | 290 | 2.5 | 0.9162907
R | 100 | 150 | 910 | 25 | ST | 1.047198 | D | H-90 | 473.2 | 544.18 | N/A | 0 | 40 | IC | 3000 | 5.333333 | 10 | 290 | 2.5 | 0.9162907
R | 100 | 150 | 910 | 25 | ST | 0.6702064 | D | H-90 | 508.3 | 584.545 | N/A | 0 | 40 | IC | 2000 | 1.333333 | 2.5 | 290 | 11.4 | 2.433613
R | 100 | 150 | 910 | 25 | ST | 0.6702064 | D | H-90 | 508.3 | 584.545 | N/A | 0 | 40 | IC | 2000 | 1.333333 | 2.5 | 290 | 11.4 | 2.433613
R | 100 | 150 | 910 | 25 | ST | 0.6702064 | D | H-90 | 496.6 | 571.09 | N/A | 0 | 40 | IC | 2000 | 2.666667 | 5 | 290 | 7.5 | 2.014903
R | 100 | 150 | 910 | 25 | ST | 0.6702064 | D | H-90 | 496.6 | 571.09 | N/A | 0 | 40 | IC | 2000 | 2.666667 | 5 | 290 | 7.5 | 2.014903
R | 100 | 150 | 910 | 25 | ST | 0.6702064 | D | H-90 | 484.9 | 557.635 | N/A | 0 | 40 | IC | 2000 | 4 | 7.5 | 290 | 4.5 | 1.504077
R | 100 | 150 | 910 | 25 | ST | 0.6702064 | D | H-90 | 484.9 | 557.635 | N/A | 0 | 40 | IC | 2000 | 4 | 7.5 | 290 | 4.5 | 1.504077
R | 100 | 150 | 910 | 25 | ST | 0.6702064 | D | H-90 | 473.2 | 544.18 | N/A | 0 | 40 | IC | 2000 | 5.333333 | 10 | 290 | 3.7 | 1.308333
R | 100 | 150 | 910 | 25 | ST | 0.6702064 | D | H-90 | 473.2 | 544.18 | N/A | 0 | 40 | IC | 2000 | 5.333333 | 10 | 290 | 3.7 | 1.308333
R | 100 | 150 | 910 | 25 | ST | 1.047198 | D | H-90 | 514.15 | 591.2725 | N/A | 0 | 40 | IC | 1000 | 2 | 1.25 | 290 | 9.1 | 2.208274
R | 100 | 150 | 910 | 25 | ST | 1.047198 | D | H-90 | 514.15 | 591.2725 | N/A | 0 | 40 | IC | 1000 | 2 | 1.25 | 290 | 9.1 | 2.208274
R | 100 | 150 | 910 | 25 | ST | 1.047198 | D | H-90 | 514.15 | 591.2725 | N/A | 0 | 40 | IC | 1000 | 2 | 1.25 | 290 | 9.1 | 2.208274
R | 100 | 150 | 910 | 25 | ST | 1.047198 | D | H-90 | 508.3 | 584.545 | N/A | 0 | 40 | IC | 1000 | 4 | 2.5 | 290 | 7 | 1.94591
R | 100 | 150 | 910 | 25 | ST | 1.047198 | D | H-90 | 508.3 | 584.545 | N/A | 0 | 40 | IC | 1000 | 4 | 2.5 | 290 | 7 | 1.94591
R | 100 | 150 | 910 | 25 | ST | 1.047198 | D | H-90 | 508.3 | 584.545 | N/A | 0 | 40 | IC | 1000 | 4 | 2.5 | 290 | 7 | 1.94591
R | 100 | 150 | 910 | 25 | ST | 1.047198 | D | H-90 | 502.45 | 577.8175 | N/A | 0 | 40 | IC | 1000 | 6 | 3.75 | 290 | 6.1 | 1.808289
R | 100 | 150 | 910 | 25 | ST | 1.047198 | D | H-90 | 502.45 | 577.8175 | N/A | 0 | 40 | IC | 1000 | 6 | 3.75 | 290 | 6.1 | 1.808289
R | 100 | 150 | 910 | 25 | ST | 1.047198 | D | H-90 | 502.45 | 577.8175 | N/A | 0 | 40 | IC | 1000 | 6 | 3.75 | 290 | 6.1 | 1.808289
R | 100 | 150 | 910 | 25 | ST | 1.047198 | D | H-90 | 496.6 | 571.09 | N/A | 0 | 40 | IC | 1000 | 8 | 5 | 290 | 5.1 | 1.629241
R | 100 | 150 | 910 | 25 | ST | 1.047198 | D | H-90 | 496.6 | 571.09 | N/A | 0 | 40 | IC | 1000 | 8 | 5 | 290 | 5.1 | 1.629241
R | 100 | 150 | 910 | 25 | ST | 1.047198 | D | H-90 | 496.6 | 571.09 | N/A | 0 | 40 | IC | 1000 | 8 | 5 | 290 | 5.1 | 1.629241
R | 100 | 150 | 910 | 25 | ST | 1.047198 | D | H-90 | 484.9 | 557.635 | N/A | 0 | 40 | IC | 1000 | 12 | 7.5 | 290 | 3 | 1.098612
R | 100 | 150 | 910 | 25 | ST | 1.047198 | D | H-90 | 484.9 | 557.635 | N/A | 0 | 40 | IC | 1000 | 12 | 7.5 | 290 | 3 | 1.098612
R | 100 | 150 | 910 | 25 | ST | 1.047198 | D | H-90 | 484.9 | 557.635 | N/A | 0 | 40 | IC | 1000 | 12 | 7.5 | 290 | 3 | 1.098612
R | 100 | 150 | 910 | 25 | ST | 1.047198 | D | H-90 | 473.2 | 544.18 | N/A | 0 | 40 | IC | 1000 | 16 | 10 | 290 | 2.5 | 0.9162907
R | 100 | 150 | 910 | 25 | ST | 1.047198 | D | H-90 | 473.2 | 544.18 | N/A | 0 | 40 | IC | 1000 | 16 | 10 | 290 | 2.5 | 0.9162907
R | 100 | 150 | 910 | 25 | ST | 1.047198 | D | H-90 | 473.2 | 544.18 | N/A | 0 | 40 | IC | 1000 | 16 | 10 | 290 | 2.5 | 0.9162907
R | 100 | 150 | 910 | 25 | ST | 1.047198 | D | H-90 | 514.15 | 591.2725 | N/A | 0 | 40 | IC | 2000 | 1 | 1.25 | 290 | 8.9 | 2.186051
R | 100 | 150 | 910 | 25 | ST | 1.047198 | D | H-90 | 514.15 | 591.2725 | N/A | 0 | 40 | IC | 2000 | 1 | 1.25 | 290 | 8.9 | 2.186051
R | 100 | 150 | 910 | 25 | ST | 1.047198 | D | H-90 | 514.15 | 591.2725 | N/A | 0 | 40 | IC | 2000 | 1 | 1.25 | 290 | 8.9 | 2.186051
R | 100 | 150 | 910 | 25 | ST | 1.047198 | D | H-90 | 508.3 | 584.545 | N/A | 0 | 40 | IC | 2000 | 2 | 2.5 | 290 | 6.9 | 1.931521
R | 100 | 150 | 910 | 25 | ST | 1.047198 | D | H-90 | 508.3 | 584.545 | N/A | 0 | 40 | IC | 2000 | 2 | 2.5 | 290 | 6.9 | 1.931521
R | 100 | 150 | 910 | 25 | ST | 1.047198 | D | H-90 | 508.3 | 584.545 | N/A | 0 | 40 | IC | 2000 | 2 | 2.5 | 290 | 6.9 | 1.931521
R | 100 | 150 | 910 | 25 | ST | 1.047198 | D | H-90 | 502.45 | 577.8175 | N/A | 0 | 40 | IC | 2000 | 3 | 3.75 | 290 | 5.9 | 1.774952
R | 100 | 150 | 910 | 25 | ST | 1.047198 | D | H-90 | 502.45 | 577.8175 | N/A | 0 | 40 | IC | 2000 | 3 | 3.75 | 290 | 5.9 | 1.774952
R | 100 | 150 | 910 | 25 | ST | 1.047198 | D | H-90 | 502.45 | 577.8175 | N/A | 0 | 40 | IC | 2000 | 3 | 3.75 | 290 | 5.9 | 1.774952
R | 100 | 150 | 910 | 25 | ST | 1.047198 | D | H-90 | 496.6 | 571.09 | N/A | 0 | 40 | IC | 2000 | 4 | 5 | 290 | 5 | 1.609438
R | 100 | 150 | 910 | 25 | ST | 1.047198 | D | H-90 | 496.6 | 571.09 | N/A | 0 | 40 | IC | 2000 | 4 | 5 | 290 | 5 | 1.609438
R | 100 | 150 | 910 | 25 | ST | 1.047198 | D | H-90 | 496.6 | 571.09 | N/A | 0 | 40 | IC | 2000 | 4 | 5 | 290 | 5 | 1.609438
R | 100 | 150 | 910 | 25 | ST | 1.047198 | D | H-90 | 484.9 | 557.635 | N/A | 0 | 40 | IC | 2000 | 6 | 7.5 | 290 | 2.9 | 1.064711
R | 100 | 150 | 910 | 25 | ST | 1.047198 | D | H-90 | 484.9 | 557.635 | N/A | 0 | 40 | IC | 2000 | 6 | 7.5 | 290 | 2.9 | 1.064711
R | 100 | 150 | 910 | 25 | ST | 1.047198 | D | H-90 | 484.9 | 557.635 | N/A | 0 | 40 | IC | 2000 | 6 | 7.5 | 290 | 2.9 | 1.064711
R | 100 | 150 | 910 | 25 | ST | 1.047198 | D | H-90 | 473.2 | 544.18 | N/A | 0 | 40 | IC | 2000 | 8 | 10 | 290 | 2.5 | 0.9162907
R | 100 | 150 | 910 | 25 | ST | 1.047198 | D | H-90 | 473.2 | 544.18 | N/A | 0 | 40 | IC | 2000 | 8 | 10 | 290 | 2.5 | 0.9162907
R | 100 | 150 | 910 | 25 | ST | 1.047198 | D | H-90 | 473.2 | 544.18 | N/A | 0 | 40 | IC | 2000 | 8 | 10 | 290 | 2.5 | 0.9162907
R | 100 | 150 | 910 | 25 | ST | 1.047198 | D | H-90 | 514.15 | 591.2725 | N/A | 0 | 40 | IC | 4000 | 0.5 | 1.25 | 290 | 8.5 | 2.140066
R | 100 | 150 | 910 | 25 | ST | 1.047198 | D | H-90 | 514.15 | 591.2725 | N/A | 0 | 40 | IC | 4000 | 0.5 | 1.25 | 290 | 8.5 | 2.140066
R | 100 | 150 | 910 | 25 | ST | 1.047198 | D | H-90 | 514.15 | 591.2725 | N/A | 0 | 40 | IC | 4000 | 0.5 | 1.25 | 290 | 8.5 | 2.140066
R | 100 | 150 | 910 | 25 | ST | 1.047198 | D | H-90 | 508.3 | 584.545 | N/A | 0 | 40 | IC | 4000 | 1 | 2.5 | 290 | 6 | 1.791759
R | 100 | 150 | 910 | 25 | ST | 1.047198 | D | H-90 | 508.3 | 584.545 | N/A | 0 | 40 | IC | 4000 | 1 | 2.5 | 290 | 6 | 1.791759
R | 100 | 150 | 910 | 25 | ST | 1.047198 | D | H-90 | 508.3 | 584.545 | N/A | 0 | 40 | IC | 4000 | 1 | 2.5 | 290 | 6 | 1.791759
R | 100 | 150 | 910 | 25 | ST | 1.047198 | D | H-90 | 502.45 | 577.8175 | N/A | 0 | 40 | IC | 4000 | 1.5 | 3.75 | 290 | 5.5 | 1.704748
R | 100 | 150 | 910 | 25 | ST | 1.047198 | D | H-90 | 502.45 | 577.8175 | N/A | 0 | 40 | IC | 4000 | 1.5 | 3.75 | 290 | 5.5 | 1.704748
R | 100 | 150 | 910 | 25 | ST | 1.047198 | D | H-90 | 502.45 | 577.8175 | N/A | 0 | 40 | IC | 4000 | 1.5 | 3.75 | 290 | 5.5 | 1.704748
R | 100 | 150 | 910 | 25 | ST | 1.047198 | D | H-90 | 496.6 | 571.09 | N/A | 0 | 40 | IC | 4000 | 2 | 5 | 290 | 4.5 | 1.504077
R | 100 | 150 | 910 | 25 | ST | 1.047198 | D | H-90 | 496.6 | 571.09 | N/A | 0 | 40 | IC | 4000 | 2 | 5 | 290 | 4.5 | 1.504077
R | 100 | 150 | 910 | 25 | ST | 1.047198 | D | H-90 | 496.6 | 571.09 | N/A | 0 | 40 | IC | 4000 | 2 | 5 | 290 | 4.5 | 1.504077
R | 100 | 150 | 910 | 25 | ST | 1.047198 | D | H-90 | 484.9 | 557.635 | N/A | 0 | 40 | IC | 4000 | 3 | 7.5 | 290 | 3 | 1.098612
R | 100 | 150 | 910 | 25 | ST | 1.047198 | D | H-90 | 484.9 | 557.635 | N/A | 0 | 40 | IC | 4000 | 3 | 7.5 | 290 | 3 | 1.098612
R | 100 | 150 | 910 | 25 | ST | 1.047198 | D | H-90 | 484.9 | 557.635 | N/A | 0 | 40 | IC | 4000 | 3 | 7.5 | 290 | 3 | 1.098612
R | 100 | 150 | 910 | 25 | ST | 1.047198 | D | H-90 | 473.2 | 544.18 | N/A | 0 | 40 | IC | 4000 | 4 | 10 | 290 | 2.5 | 0.9162907
R | 100 | 150 | 910 | 25 | ST | 1.047198 | D | H-90 | 473.2 | 544.18 | N/A | 0 | 40 | IC | 4000 | 4 | 10 | 290 | 2.5 | 0.9162907
R | 100 | 150 | 910 | 25 | ST | 1.047198 | D | H-90 | 473.2 | 544.18 | N/A | 0 | 40 | IC | 4000 | 4 | 10 | 290 | 2.5 | 0.9162907
R | 100 | 150 | 910 | 25 | ST | 1.047198 | D | H-90 | 496.6 | 571.09 | N/A | 0 | 40 | IC | 3000 | 2.666667 | 5 | 290 | 4.9 | 1.589235
R | 100 | 150 | 910 | 25 | ST | 1.047198 | D | H-90 | 496.6 | 571.09 | N/A | 0 | 40 | IC | 3000 | 2.666667 | 5 | 290 | 4.9 | 1.589235
R | 100 | 150 | 910 | 25 | ST | 1.047198 | D | H-90 | 496.6 | 571.09 | N/A | 0 | 40 | IC | 3000 | 2.666667 | 5 | 290 | 5.2 | 1.648659
R | 100 | 150 | 910 | 25 | ST | 1.047198 | D | H-90 | 496.6 | 571.09 | N/A | 0 | 40 | IC | 3000 | 2.666667 | 5 | 290 | 5.2 | 1.648659
R | 100 | 150 | 910 | 25 | ST | 1.047198 | D | H-90 | 496.6 | 571.09 | N/A | 0 | 40 | IC | 3000 | 2.666667 | 5 | 290 | 4.7 | 1.547563
R | 100 | 150 | 910 | 25 | ST | 1.047198 | D | H-90 | 496.6 | 571.09 | N/A | 0 | 40 | IC | 3000 | 2.666667 | 5 | 290 | 4.7 | 1.547563
R | 100 | 150 | 910 | 25 | ST | 1.047198 | D | H-90 | 496.6 | 571.09 | N/A | 0 | 40 | IC | 3000 | 2.666667 | 5 | 290 | 4.7 | 1.547563
R | 100 | 150 | 910 | 25 | ST | 1.047198 | D | H-90 | 496.6 | 571.09 | N/A | 0 | 40 | IC | 3000 | 2.666667 | 5 | 290 | 4.7 | 1.547563
R | 150 | 280 | 3000 | 22 | T_C | 0.5385587 | D | S | 550 | 605 | P | 0.1713596 | 65.3 | C | 0 | 0 | 0 | 1430 | 84.5 | 4.436752
R | 150 | 280 | 3000 | 22 | T_C | 0.5385587 | D | S | 451 | 496.1 | P | 0.1713596 | 63.4 | EI | 1.8 | 4748 | 20 | 1430 | 26.7 | 3.284664
R | 100 | 150 | 1500 | 25 | ST | 0.5235988 | D | S | 415 | 664 | N/A | 0 | 37 | C | 0 | 0 | 0 | 750 | 10 | 2.302585
R | 100 | 150 | 1500 | 25 | ST | 0.5235988 | D | S | 366.85585 | 586.96936 | N/A | 0 | 37 | IC | 200 | 80 | 12.89 | 750 | 39.3 | 3.671225
R | 100 | 150 | 1500 | 25 | ST | 0.5235988 | D | S | 364.61485 | 583.38376 | N/A | 0 | 37 | IC | 200 | 80 | 13.49 | 750 | 25.3 | 3.230804
R | 100 | 150 | 1500 | 25 | ST | 0.5235988 | D | S | 325.2106 | 520.33696 | N/A | 0 | 37 | IC | 200 | 180 | 24.04 | 750 | 17 | 2.833213
R | 152 | 254 | 3200 | 40.5 | T_C | 0.9154299 | D | S | 450 | 585 | P | 0.8267349 | 40 | C | 0 | 0 | 0 | 1000 | 73.33 | 4.29497
R | 152 | 254 | 3200 | 40.5 | T_C | 0.9154299 | D | S | 413.955 | 538.1415 | P | 0.8267349 | 41 | IC | 325 | 50 | 8.9 | 1000 | 88.96 | 4.488187
R | 152 | 254 | 3200 | 40.5 | T_C | 0.9154299 | D | S | 392.49 | 510.237 | P | 0.8267349 | 41 | IC | 325 | 110 | 14.2 | 1000 | 78.39 | 4.361696
R | 152 | 254 | 3200 | 40.5 | T_C | 0.9154299 | D | S | 360.09 | 468.117 | P | 0.8267349 | 41 | IC | 325 | 210 | 22.2 | 1000 | 62.38 | 4.133245
R | 152 | 254 | 3200 | 40.5 | T_C | 0.9154299 | D | S | 322.02 | 418.626 | P | 0.8267349 | 41 | IC | 325 | 310 | 31.6 | 1000 | 58.96 | 4.076859
R | 152 | 254 | 3200 | 40.5 | T_C | 0.9154299 | D | S | 410.715 | 533.9295 | P | 0.8267349 | 41 | IC | 325 | 50 | 9.7 | 1000 | 73.41 | 4.29606
R | 152 | 254 | 3200 | 40.5 | T_C | 0.9154299 | D | S | 387.63 | 503.919 | P | 0.8267349 | 41 | IC | 325 | 110 | 15.4 | 1000 | 85.86 | 4.452718
R | 152 | 254 | 3200 | 40.5 | T_C | 0.9154299 | D | S | 357.66 | 464.958 | P | 0.8267349 | 41 | IC | 325 | 210 | 22.8 | 1000 | 79.9 | 4.380776
R | 152 | 254 | 3200 | 40.5 | T_C | 0.9154299 | D | S | 328.5 | 427.05 | P | 0.8267349 | 41 | IC | 325 | 310 | 30 | 1000 | 66.8 | 4.201703
S | 150 | 150 | 1100 | 30 | T_C | 0.6981317 | D | H-180 | 520 | 551 | D | 0.418879 | 45.8 | C | 0 | 0 | 0 | 350 | 10.5 | 2.351375
S | 150 | 150 | 1100 | 30 | T_C | 0.6981317 | D | H-180 | 520 | 551 | D | 0.418879 | 45.8 | C | 0 | 0 | 0 | 350 | 11.6 | 2.451005
S | 150 | 150 | 1100 | 30 | T_C | 0.6981317 | D | H-180 | 494.728 | 524.2214 | D | 0.418879 | 38.91 | IC | 2000 | 4 | 5.4 | 350 | 7.4 | 2.00148
S | 150 | 150 | 1100 | 30 | T_C | 0.6981317 | D | H-180 | 494.728 | 524.2214 | D | 0.418879 | 38.91 | IC | 2000 | 4 | 5.4 | 350 | 10.4 | 2.341806
S | 150 | 150 | 1100 | 30 | T_C | 0.6981317 | D | H-180 | 453.544 | 480.5822 | D | 0.418879 | 36.89 | IC | 3000 | 4 | 14.2 | 350 | 9.5 | 2.251292
S | 150 | 150 | 1100 | 30 | T_C | 0.6981317 | D | H-180 | 453.544 | 480.5822 | D | 0.418879 | 36.89 | IC | 3000 | 4 | 14.2 | 350 | 5.6 | 1.722767
S | 150 | 150 | 1100 | 30 | T_C | 0.6981317 | D | H-180 | 448.864 | 475.6232 | D | 0.418879 | 45.77 | IC | 2000 | 6 | 15.2 | 350 | 6.3 | 1.84055
S | 150 | 150 | 1100 | 30 | T_C | 0.6981317 | D | H-180 | 448.864 | 475.6232 | D | 0.418879 | 45.77 | IC | 2000 | 6 | 15.2 | 350 | 6.7 | 1.902108
S | 150 | 150 | 1100 | 30 | T_C | 0.6981317 | D | H-180 | 419.848 | 444.8774 | D | 0.418879 | 46.45 | IC | 3000 | 6 | 21.4 | 350 | 10.5 | 2.351375
S | 150 | 150 | 1100 | 30 | T_C | 0.6981317 | D | H-180 | 419.848 | 444.8774 | D | 0.418879 | 46.45 | IC | 3000 | 6 | 21.4 | 350 | 8.9 | 2.186051
S | 150 | 150 | 1100 | 30 | T_C | 0.6981317 | D | H-180 | 419.38 | 444.3815 | D | 0.418879 | 33.4 | IC | 2000 | 8 | 21.5 | 350 | 10.1 | 2.312535
S | 150 | 150 | 1100 | 30 | T_C | 0.6981317 | D | H-180 | 419.38 | 444.3815 | D | 0.418879 | 33.4 | IC | 2000 | 8 | 21.5 | 350 | 7.6 | 2.028148
S | 150 | 150 | 1100 | 30 | T_C | 0.6981317 | D | H-180 | 374.92 | 397.271 | D | 0.418879 | 46.45 | IC | 3000 | 8 | 31 | 350 | 4.2 | 1.435085
S | 150 | 150 | 1100 | 30 | T_C | 0.6981317 | D | H-180 | 374.92 | 397.271 | D | 0.418879 | 46.45 | IC | 3000 | 8 | 31 | 350 | 6.8 | 1.916923
S | 150 | 150 | 1100 | 31 | T_C | 1.00531 | D | H-180 | 590 | 700 | D | 0.418879 | 36.3 | C | 0 | 0 | 0 | 350 | 6.2 | 1.824549
S | 150 | 150 | 1100 | 31 | T_C | 1.00531 | D | H-180 | 590 | 700 | D | 0.418879 | 36.3 | C | 0 | 0 | 0 | 350 | 8.9 | 2.186051
S | 150 | 150 | 1100 | 31 | T_C | 1.00531 | D | H-180 | 560.795 | 665.35 | D | 0.418879 | 39.94 | IC | 2000 | 4 | 5.5 | 350 | 6.4 | 1.856298
S | 150 | 150 | 1100 | 31 | T_C | 1.00531 | D | H-180 | 560.795 | 665.35 | D | 0.418879 | 39.94 | IC | 2000 | 4 | 5.5 | 350 | 8.1 | 2.091864
S | 150 | 150 | 1100 | 31 | T_C | 1.00531 | D | H-180 | 543.272 | 644.56 | D | 0.418879 | 35.68 | IC | 3000 | 4 | 8.8 | 350 | 9 | 2.197225
S | 150 | 150 | 1100 | 31 | T_C | 1.00531 | D | H-180 | 543.272 | 644.56 | D | 0.418879 | 35.68 | IC | 3000 | 4 | 8.8 | 350 | 7 | 1.94591
S | 150 | 150 | 1100 | 31 | T_C | 1.00531 | D | H-180 | 483.269 | 573.37 | D | 0.418879 | 44.45 | IC | 2000 | 6 | 20.1 | 350 | 5.6 | 1.722767
S | 150 | 150 | 1100 | 31 | T_C | 1.00531 | D | H-180 | 483.269 | 573.37 | D | 0.418879 | 44.45 | IC | 2000 | 6 | 20.1 | 350 | 6.5 | 1.871802
S | 150 | 150 | 1100 | 31 | T_C | 1.00531 | D | H-180 | 515.66 | 611.8 | D | 0.418879 | 44.21 | IC | 3000 | 6 | 14 | 350 | 7.4 | 2.00148
S | 150 | 150 | 1100 | 31 | T_C | 1.00531 | D | H-180 | 515.66 | 611.8 | D | 0.418879 | 44.21 | IC | 3000 | 6 | 14 | 350 | 8.4 | 2.128232
S | 150 | 150 | 1100 | 31 | T_C | 1.00531 | D | H-180 | 468.401 | 555.73 | D | 0.418879 | 44.69 | IC | 2000 | 8 | 22.9 | 350 | 5.7 | 1.740466
S | 150 | 150 | 1100 | 31 | T_C | 1.00531 | D | H-180 | 468.401 | 555.73 | D | 0.418879 | 44.69 | IC | 2000 | 8 | 22.9 | 350 | 7.3 | 1.987874
S | 150 | 150 | 1100 | 31 | T_C | 1.00531 | D | H-180 | 454.595 | 539.35 | D | 0.418879 | 37.66 | IC | 3000 | 8 | 25.5 | 350 | 6.3 | 1.84055
S | 150 | 150 | 1100 | 31 | T_C | 1.00531 | D | H-180 | 454.595 | 539.35 | D | 0.418879 | 37.66 | IC | 3000 | 8 | 25.5 | 350 | 5.4 | 1.686399
S | 150 | 150 | 1100 | 45 | T_C | 0.6981317 | D | H-180 | 520 | 551 | D | 0.418879 | 46.5 | C | 0 | 0 | 0 | 350 | 6.3 | 1.84055
S | 150 | 150 | 1100 | 45 | T_C | 0.6981317 | D | H-180 | 520 | 551 | D | 0.418879 | 46.5 | C | 0 | 0 | 0 | 350 | 7.7 | 2.04122
S | 150 | 150 | 1100 | 45 | T_C | 0.6981317 | D | H-180 | 482.56 | 511.328 | D | 0.418879 | 40.18 | IC | 2000 | 4 | 8 | 350 | 23.3 | 3.148453
S | 150 | 150 | 1100 | 45 | T_C | 0.6981317 | D | H-180 | 482.56 | 511.328 | D | 0.418879 | 40.18 | IC | 2000 | 4 | 8 | 350 | 6.9 | 1.931521
S | 150 | 150 | 1100 | 45 | T_C | 0.6981317 | D | H-180 | 477.412 | 505.8731 | D | 0.418879 | 35.68 | IC | 3000 | 4 | 9.1 | 350 | 8.7 | 2.163323
S | 150 | 150 | 1100 | 45 | T_C | 0.6981317 | D | H-180 | 477.412 | 505.8731 | D | 0.418879 | 35.68 | IC | 3000 | 4 | 9.1 | 350 | 9.6 | 2.261763
S | 150 | 150 | 1100 | 45 | T_C | 0.6981317 | D | H-180 | 472.732 | 500.9141 | D | 0.418879 | 33.4 | IC | 2000 | 6 | 10.1 | 350 | 7 | 1.94591
S | 150 | 150 | 1100 | 45 | T_C | 0.6981317 | D | H-180 | 472.732 | 500.9141 | D | 0.418879 | 33.4 | IC | 2000 | 6 | 10.1 | 350 | 5.8 | 1.757858
S | 150 | 150 | 1100 | 45 | T_C | 0.6981317 | D | H-180 | 437.632 | 463.7216 | D | 0.418879 | 44.21 | IC | 3000 | 6 | 17.6 | 350 | 8.1 | 2.091864
S | 150 | 150 | 1100 | 45 | T_C | 0.6981317 | D | H-180 | 437.632 | 463.7216 | D | 0.418879 | 44.21 | IC | 3000 | 6 | 17.6 | 350 | 7.8 | 2.054124
S | 150 | 150 | 1100 | 45 | T_C | 0.6981317 | D | H-180 | 419.848 | 444.8774 | D | 0.418879 | 33.4 | IC | 2000 | 8 | 21.4 | 350 | 6.4 | 1.856298
S | 150 | 150 | 1100 | 45 | T_C | 0.6981317 | D | H-180 | 419.848 | 444.8774 | D | 0.418879 | 33.4 | IC | 2000 | 8 | 21.4 | 350 | 6 | 1.791759
S | 150 | 150 | 1100 | 45 | T_C | 0.6981317 | D | H-180 | 357.136 | 378.4268 | D | 0.418879 | 33.4 | IC | 3000 | 8 | 34.8 | 350 | 4.7 | 1.547563
S | 150 | 150 | 1100 | 45 | T_C | 0.6981317 | D | H-180 | 357.136 | 378.4268 | D | 0.418879 | 33.4 | IC | 3000 | 8 | 34.8 | 350 | 6.4 | 1.856298
S | 150 | 150 | 1100 | 46 | T_C | 1.00531 | D | H-180 | 590 | 700 | D | 0.418879 | 46.1 | C | 0 | 0 | 0 | 350 | 6 | 1.791759
S | 150 | 150 | 1100 | 46 | T_C | 1.00531 | D | H-180 | 590 | 700 | D | 0.418879 | 46.1 | C | 0 | 0 | 0 | 350 | 5.9 | 1.774952
S | 150 | 150 | 1100 | 46 | T_C | 1.00531 | D | H-180 | 548.051 | 650.23 | D | 0.418879 | 36.89 | IC | 2000 | 4 | 7.9 | 350 | 7.6 | 2.028148
S | 150 | 150 | 1100 | 46 | T_C | 1.00531 | D | H-180 | 548.051 | 650.23 | D | 0.418879 | 36.89 | IC | 2000 | 4 | 7.9 | 350 | 8.1 | 2.091864
S | 150 | 150 | 1100 | 46 | T_C | 1.00531 | D | H-180 | 532.121 | 631.33 | D | 0.418879 | 46.49 | IC | 3000 | 4 | 10.9 | 350 | 7.3 | 1.987874
S | 150 | 150 | 1100 | 46 | T_C | 1.00531 | D | H-180 | 532.121 | 631.33 | D | 0.418879 | 46.49 | IC | 3000 | 4 | 10.9 | 350 | 7.2 | 1.974081
S | 150 | 150 | 1100 | 46 | T_C | 1.00531 | D | H-180 | 518.846 | 615.58 | D | 0.418879 | 46.49 | IC | 2000 | 6 | 13.4 | 350 | 6.5 | 1.871802
S | 150 | 150 | 1100 | 46 | T_C | 1.00531 | D | H-180 | 518.846 | 615.58 | D | 0.418879 | 46.49 | IC | 2000 | 6 | 13.4 | 350 | 7.2 | 1.974081
S | 150 | 150 | 1100 | 46 | T_C | 1.00531 | D | H-180 | 491.234 | 582.82 | D | 0.418879 | 40.94 | IC | 3000 | 6 | 18.6 | 350 | 6.2 | 1.824549
S | 150 | 150 | 1100 | 46 | T_C | 1.00531 | D | H-180 | 491.234 | 582.82 | D | 0.418879 | 40.94 | IC | 3000 | 6 | 18.6 | 350 | 6.8 | 1.916923
S | 150 | 150 | 1100 | 46 | T_C | 1.00531 | D | H-180 | 494.42 | 586.6 | D | 0.418879 | 40.94 | IC | 2000 | 8 | 18 | 350 | 4.9 | 1.589235
S | 150 | 150 | 1100 | 46 | T_C | 1.00531 | D | H-180 | 494.42 | 586.6 | D | 0.418879 | 40.94 | IC | 2000 | 8 | 18 | 350 | 3.7 | 1.308333
S | 150 | 150 | 1100 | 46 | T_C | 1.00531 | D | H-180 | 480.083 | 569.59 | D | 0.418879 | 37.66 | IC | 3000 | 8 | 20.7 | 350 | 5.9 | 1.774952
S | 150 | 150 | 1100 | 46 | T_C | 1.00531 | D | H-180 | 480.083 | 569.59 | D | 0.418879 | 37.66 | IC | 3000 | 8 | 20.7 | 350 | 3.9 | 1.360977
R | 150 | 200 | 2100 | 36 | T_C | 5.361651 | D | S | 498 | 604 | D | 0.4468043 | 48.5 | C | 0 | 0 | 0 | 750 | 25 | 3.218876
R | 150 | 200 | 2100 | 36 | T_C | 5.361651 | D | S | 498 | 604 | D | 0.4468043 | 37.2 | C | 0 | 0 | 0 | 750 | 46 | 3.828641
R | 150 | 200 | 2100 | 36 | T_C | 5.361651 | D | S | 487.2432 | 590.9536 | D | 0.4468043 | 43.8 | IC | 900 | 60 | 2.4 | 750 | 31 | 3.433987
R | 150 | 200 | 2100 | 36 | T_C | 5.361651 | D | S | 472.9008 | 573.5584 | D | 0.4468043 | 37.6 | IC | 250 | 60 | 5.6 | 750 | 62 | 4.127134
R | 150 | 200 | 2100 | 28 | T_C | 2.680826 | D | S | 529 | 627 | D | 0.4468043 | 48.1 | C | 0 | 0 | 0 | 750 | 33 | 3.496508
R | 150 | 200 | 2100 | 28 | T_C | 2.680826 | D | S | 512.8126 | 607.8138 | D | 0.4468043 | 48.6 | IC | 450 | 60 | 3.4 | 750 | 41 | 3.713572
R | 150 | 200 | 2100 | 28 | T_C | 2.680826 | D | S | 497.5774 | 589.7562 | D | 0.4468043 | 48.6 | IC | 450 | 90 | 6.6 | 750 | 41 | 3.713572
R | 150 | 200 | 2100 | 28 | T_C | 2.680826 | D | S | 479.9617 | 568.8771 | D | 0.4468043 | 48.6 | IC | 450 | 120 | 10.3 | 750 | 44 | 3.78419
R | 150 | 200 | 2100 | 28 | T_C | 1.340413 | D | S | 529 | 627 | D | 0.4468043 | 35.7 | C | 0 | 0 | 0 | 750 | 87 | 4.465908
R | 150 | 200 | 2100 | 28 | T_C | 1.340413 | D | S | 487.1032 | 577.3416 | D | 0.4468043 | 35.7 | IC | 450 | 60 | 8.8 | 750 | 63.5 | 4.15104
R | 150 | 200 | 2100 | 26 | T_C | 0.7539822 | D | S | 489 | 595 | D | 0.4468043 | 35.8 | C | 0 | 0 | 0 | 750 | 100 | 4.60517
R | 150 | 200 | 2100 | 26 | T_C | 0.7539822 | D | S | 440.1489 | 535.5595 | D | 0.4468043 | 44.5 | IC | 350 | 60 | 11.1 | 750 | 92 | 4.521789
R | 150 | 200 | 2100 | 26 | T_C | 0.7539822 | D | S | 489 | 595 | D | 0.4468043 | 47.1 | C | 0 | 0 | 0 | 750 | 100 | 4.60517
R | 150 | 200 | 2100 | 26 | T_C | 0.7539822 | D | S | 489 | 595 | D | 0.4468043 | 34.4 | C | 0 | 0 | 0 | 750 | 100 | 4.60517
R | 150 | 200 | 2100 | 26 | T_C | 0.7539822 | D | S | 444.1098 | 540.379 | D | 0.4468043 | 47.1 | IC | 350 | 60 | 10.2 | 750 | 48.5 | 3.881564
R | 150 | 200 | 2100 | 26 | T_C | 0.7539822 | P | S | 385 | 539 | D | 0.4468043 | 35.2 | C | 0 | 0 | 0 | 750 | 100 | 4.60517
R | 150 | 200 | 2100 | 26 | T_C | 0.7539822 | P | S | 348.6175 | 488.0645 | D | 0.4468043 | 35.2 | IC | 350 | 60 | 10.5 | 750 | 89.5 | 4.494239
R | 100 | 150 | 1500 | 25 | ST | 0.5235988 | D | S | 415 | 664 | N/A | 0 | 27 | C | 0 | 0 | 0 | 750 | 11.87 | 2.474014
R | 100 | 150 | 1500 | 25 | ST | 0.5235988 | D | S | 415 | 664 | N/A | 0 | 27 | C | 0 | 0 | 0 | 750 | 11.73 | 2.46215
R | 100 | 150 | 1500 | 25 | ST | 0.5235988 | D | S | 380.4886 | 608.78176 | N/A | 0 | 27 | IC | 80 | 40 | 9.24 | 750 | 12.75 | 2.545531
R | 100 | 150 | 1500 | 25 | ST | 0.5235988 | D | S | 355.6135 | 568.9816 | N/A | 0 | 27 | IC | 80 | 80 | 15.9 | 750 | 6.75 | 1.909543
R | 100 | 150 | 1500 | 25 | ST | 0.5235988 | D | S | 352.999 | 564.7984 | N/A | 0 | 27 | IC | 80 | 80 | 16.6 | 750 | 11.11 | 2.407846
R | 100 | 150 | 1500 | 25 | ST | 0.5235988 | D | S | 374.662 | 599.4592 | N/A | 0 | 27 | IC | 80 | 40 | 10.8 | 750 | 11.15 | 2.411439
R | 100 | 150 | 1500 | 25 | ST | 0.5235988 | D | S | 378.397 | 605.4352 | N/A | 0 | 27 | IC | 80 | 40 | 9.8 | 750 | 10.71 | 2.371178
R | 100 | 150 | 1500 | 25 | ST | 0.5235988 | D | S | 343.288 | 549.2608 | N/A | 0 | 27 | IC | 80 | 80 | 19.2 | 750 | 7.53 | 2.018895
R | 100 | 150 | 1500 | 25 | ST | 0.5235988 | D | S | 349.6375 | 559.42 | N/A | 0 | 27 | IC | 80 | 80 | 17.5 | 750 | 8.63 | 2.155245
R | 100 | 150 | 1500 | 25 | ST | 0.5235988 | D | S | 306.3115 | 490.0984 | N/A | 0 | 27 | IC | 80 | 200 | 29.1 | 750 | 2.01 | 0.6981347
R | 100 | 150 | 1500 | 25 | ST | 0.5235988 | D | S | 415 | 664 | N/A | 0 | 27 | C | 0 | 0 | 0 | 750 | 11.87 | 2.474014
R | 150 | 200 | 1250 | 25 | T_C | 0.5235988 | P | S | 342.7 | 387.3 | P | 0.3015929 | 43.2 | C | 0 | 0 | 0 | 500 | 33.8 | 3.520461
R | 150 | 200 | 1250 | 25 | T_C | 0.5235988 | P | S | 316.17502 | 357.32298 | P | 0.3015929 | 43.2 | IC | 60 | 130 | 8.6 | 500 | 37 | 3.610918
R | 150 | 200 | 1250 | 25 | T_C | 0.5235988 | P | S | 307.23055 | 347.21445 | P | 0.3015929 | 43.2 | IC | 60 | 130 | 11.5 | 500 | 56.8 | 4.039536
R | 150 | 200 | 2275 | 28 | T_C | 2.010619 | P | S | 261 | 387.3 | P | 0.3015929 | 43.2 | C | 0 | 0 | 0 | 450 | 24 | 3.178054
R | 150 | 200 | 2275 | 28 | T_C | 2.010619 | P | S | 243.1476 | 360.80868 | P | 0.3015929 | 43.2 | IC | 60 | 130 | 7.6 | 450 | 46.4 | 3.837299
R | 150 | 200 | 2275 | 28 | T_C | 2.010619 | P | S | 261 | 387.3 | P | 0.3015929 | 43.2 | C | 0 | 0 | 0 | 450 | 13.7 | 2.617396
R | 150 | 200 | 2275 | 28 | T_C | 2.010619 | P | S | 244.3221 | 362.55153 | P | 0.3015929 | 43.2 | IC | 60 | 130 | 7.1 | 450 | 34.8 | 3.549617
R | 150 | 200 | 2275 | 28 | T_C | 2.010619 | P | S | 243.1476 | 360.80868 | P | 0.3015929 | 43.2 | IC | 60 | 130 | 7.6 | 450 | 11 | 2.397895
R | 150 | 200 | 4250 | 25 | T_C | 0.5235988 | P | S | 342.7 | 461.7 | P | 0.3015929 | 43.2 | C | 0 | 0 | 0 | 900 | 75 | 4.317488
R | 150 | 200 | 4250 | 25 | T_C | 0.5235988 | P | S | 318.33403 | 428.87313 | P | 0.3015929 | 43.2 | IC | 60 | 130 | 7.9 | 900 | 86.2 | 4.45667
R | 150 | 200 | 4250 | 25 | T_C | 0.5235988 | P | S | 321.1099 | 432.6129 | P | 0.3015929 | 43.2 | IC | 60 | 130 | 7 | 900 | 87 | 4.465908
R | 150 | 200 | 4250 | 25 | T_C | 0.5235988 | P | S | 342.7 | 461.7 | P | 0.3015929 | 43.2 | C | 0 | 0 | 0 | 900 | 52.6 | 3.962716
R | 150 | 200 | 4250 | 25 | T_C | 0.5235988 | P | S | 329.12908 | 443.41668 | P | 0.3015929 | 43.2 | IC | 60 | 65 | 4.4 | 900 | 62.5 | 4.135167
R | 200 | 215 | 1100 | 48 | T_C | 0.9351718 | D | H-180 | 593 | 700 | P | 0.6283185 | 28 | C | 0 | 0 | 0 | 350 | 7.3 | 1.987874
R | 200 | 215 | 1100 | 48 | T_C | 0.9351718 | D | H-180 | 560.978 | 662.2 | P | 0.6283185 | 28 | IC | 1770 | 10 | 6 | 350 | 5.7 | 1.740466
R | 200 | 215 | 1100 | 48 | T_C | 0.9351718 | D | H-180 | 508.40855 | 600.145 | P | 0.6283185 | 28 | IC | 1770 | 14 | 15.85 | 350 | 7.6 | 2.028148
R | 200 | 215 | 1100 | 48 | T_C | 0.9351718 | D | H-180 | 577.25585 | 681.415 | P | 0.6283185 | 28 | IC | 1770 | 10 | 2.95 | 350 | 5 | 1.609438
R | 200 | 215 | 1100 | 48 | T_C | 0.9351718 | D | H-180 | 508.51529 | 600.271 | P | 0.6283185 | 28 | IC | 1770 | 14 | 15.83 | 350 | 6.1 | 1.808289
R | 200 | 265 | 1100 | 48 | T_C | 0.7587243 | D | H-180 | 593 | 700 | P | 0.6283185 | 28 | C | 0 | 0 | 0 | 350 | 3.9 | 1.360977
R | 200 | 265 | 1100 | 48 | T_C | 0.7587243 | D | H-180 | 593 | 700 | P | 0.6283185 | 28 | C | 0 | 0 | 0 | 350 | 7.4 | 2.00148
R | 200 | 265 | 1100 | 48 | T_C | 0.7587243 | D | H-180 | 529.91666 | 625.534 | P | 0.6283185 | 28 | IC | 1780 | 10 | 11.82 | 350 | 4.7 | 1.547563
R | 200 | 265 | 1100 | 48 | T_C | 0.7587243 | D | H-180 | 540.37718 | 637.882 | P | 0.6283185 | 28 | IC | 1780 | 8 | 9.86 | 350 | 7 | 1.94591
R | 200 | 265 | 1100 | 48 | T_C | 0.7587243 | D | H-180 | 492.98462 | 581.938 | P | 0.6283185 | 28 | IC | 1780 | 15 | 18.74 | 350 | 4.4 | 1.481605
R | 200 | 265 | 1100 | 48 | T_C | 0.7587243 | D | H-180 | 499.44239 | 589.561 | P | 0.6283185 | 28 | IC | 1780 | 15 | 17.53 | 350 | 3.8 | 1.335001
R | 200 | 265 | 1100 | 48 | T_C | 0.7587243 | D | H-180 | 456.74639 | 539.161 | P | 0.6283185 | 28 | IC | 1780 | 20 | 25.53 | 350 | 5.6 | 1.722767
R | 200 | 265 | 1100 | 48 | T_C | 0.7587243 | D | H-180 | 455.25203 | 537.397 | P | 0.6283185 | 28 | IC | 1780 | 20 | 25.81 | 350 | 6 | 1.791759
R | 200 | 315 | 1100 | 48 | T_C | 0.6382918 | D | H-180 | 593 | 700 | P | 0.6283185 | 28 | C | 0 | 0 | 0 | 350 | 4.82 | 1.572774
R | 200 | 315 | 1100 | 48 | T_C | 0.6382918 | D | H-180 | 593 | 700 | P | 0.6283185 | 28 | C | 0 | 0 | 0 | 350 | 5.1 | 1.629241
R | 200 | 315 | 1100 | 48 | T_C | 0.6382918 | D | H-180 | 521.80442 | 615.958 | P | 0.6283185 | 28 | IC | 1860 | 10 | 13.34 | 350 | 5.2 | 1.648659
R | 200 | 315 | 1100 | 48 | T_C | 0.6382918 | D | H-180 | 497.73455 | 587.545 | P | 0.6283185 | 28 | IC | 1860 | 15 | 17.85 | 350 | 4.5 | 1.504077
R | 200 | 315 | 1100 | 48 | T_C | 0.6382918 | D | H-180 | 560.87126 | 662.074 | P | 0.6283185 | 28 | IC | 1860 | 5 | 6.02 | 350 | 5.4 | 1.686399
R | 200 | 315 | 1100 | 48 | T_C | 0.6382918 | D | H-180 | 561.83192 | 663.208 | P | 0.6283185 | 28 | IC | 1860 | 4 | 5.84 | 350 | 4.8 | 1.568616
R | 200 | 315 | 1100 | 48 | T_C | 0.6382918 | D | H-180 | 452.69027 | 534.373 | P | 0.6283185 | 28 | IC | 1860 | 20 | 26.29 | 350 | 6 | 1.791759
R | 200 | 315 | 1100 | 48 | T_C | 0.6382918 | D | H-180 | 568.28969 | 670.831 | P | 0.6283185 | 28 | IC | 1860 | 3 | 4.63 | 350 | 6.1 | 1.808289
R | 200 | 215 | 1100 | 49 | T_C | 1.183577 | D | H-180 | 575 | 690 | P | 0.6283185 | 28 | C | 0 | 0 | 0 | 350 | 6.2 | 1.824549
R | 200 | 215 | 1100 | 49 | T_C | 1.183577 | D | H-180 | 575 | 690 | P | 0.6283185 | 28 | C | 0 | 0 | 0 | 350 | 7.4 | 2.00148
R | 200 | 215 | 1100 | 49 | T_C | 1.183577 | D | H-180 | 547.676 | 657.2112 | P | 0.6283185 | 28 | IC | 1740 | 6 | 5.28 | 350 | 6.3 | 1.84055
R | 200 | 215 | 1100 | 49 | T_C | 1.183577 | D | H-180 | 526.355 | 631.626 | P | 0.6283185 | 28 | IC | 1740 | 10 | 9.4 | 350 | 3.9 | 1.360977
R | 200 | 215 | 1100 | 49 | T_C | 1.183577 | D | H-180 | 516.67775 | 620.0133 | P | 0.6283185 | 28 | IC | 1740 | 12 | 11.27 | 350 | 5.5 | 1.704748
R | 200 | 215 | 1100 | 49 | T_C | 1.183577 | D | H-180 | 511.5545 | 613.8654 | P | 0.6283185 | 28 | IC | 1740 | 13 | 12.26 | 350 | 5.8 | 1.757858
R | 200 | 215 | 1100 | 49 | T_C | 1.183577 | D | H-180 | 471.03425 | 565.2411 | P | 0.6283185 | 28 | IC | 1740 | 20 | 20.09 | 350 | 4.8 | 1.568616
R | 200 | 215 | 1100 | 49 | T_C | 1.183577 | D | H-180 | 466.0145 | 559.2174 | P | 0.6283185 | 28 | IC | 1740 | 20 | 21.06 | 350 | 4.2 | 1.435085
R | 200 | 265 | 1100 | 49 | T_C | 0.9602604 | D | H-180 | 575 | 690 | P | 0.6283185 | 28 | C | 0 | 0 | 0 | 350 | 5.65 | 1.731656
R | 200 | 265 | 1100 | 49 | T_C | 0.9602604 | D | H-180 | 575 | 690 | P | 0.6283185 | 28 | C | 0 | 0 | 0 | 350 | 5.61 | 1.724551
R | 200 | 265 | 1100 | 49 | T_C | 0.9602604 | D | H-180 | 527.9075 | 633.489 | P | 0.6283185 | 28 | IC | 1750 | 10 | 9.1 | 350 | 4.2 | 1.435085
R | 200 | 265 | 1100 | 49 | T_C | 0.9602604 | D | H-180 | 525.68225 | 630.8187 | P | 0.6283185 | 28 | IC | 1750 | 10 | 9.53 | 350 | 4.7 | 1.547563
R | 200 | 265 | 1100 | 49 | T_C | 0.9602604 | D | H-180 | 525.68225 | 630.8187 | P | 0.6283185 | 28 | IC | 1750 | 15 | 9.53 | 350 | 4.18 | 1.430311
R | 200 | 265 | 1100 | 49 | T_C | 0.9602604 | D | H-180 | 545.192 | 654.2304 | P | 0.6283185 | 28 | IC | 1750 | 10 | 5.76 | 350 | 5.7 | 1.740466
R | 200 | 265 | 1100 | 49 | T_C | 0.9602604 | D | H-180 | 501.6185 | 601.9422 | P | 0.6283185 | 28 | IC | 1750 | 20 | 14.18 | 350 | 6.3 | 1.84055
R | 200 | 265 | 1100 | 49 | T_C | 0.9602604 | D | H-180 | 482.885 | 579.462 | P | 0.6283185 | 28 | IC | 1750 | 20 | 17.8 | 350 | 3.7 | 1.308333
R | 200 | 315 | 1100 | 49 | T_C | 0.8078381 | D | H-180 | 575 | 690 | P | 0.6283185 | 28 | C | 0 | 0 | 0 | 350 | 4.4 | 1.481605
R | 200 | 315 | 1100 | 49 | T_C | 0.8078381 | D | H-180 | 575 | 690 | P | 0.6283185 | 28 | C | 0 | 0 | 0 | 350 | 6 | 1.791759
R | 200 | 315 | 1100 | 49 | T_C | 0.8078381 | D | H-180 | 545.65775 | 654.7893 | P | 0.6283185 | 28 | IC | 1820 | 6 | 5.67 | 350 | 5.1 | 1.629241
R | 200 | 315 | 1100 | 49 | T_C | 0.8078381 | D | H-180 | 567.80675 | 681.3681 | P | 0.6283185 | 28 | IC | 1820 | 2 | 1.39 | 350 | 4.9 | 1.589235
R | 200 | 315 | 1100 | 49 | T_C | 0.8078381 | D | H-180 | 550.72925 | 660.8751 | P | 0.6283185 | 28 | IC | 1820 | 5 | 4.69 | 350 | 5.3 | 1.667707
R | 200 | 315 | 1100 | 49 | T_C | 0.8078381 | D | H-180 | 522.836 | 627.4032 | P | 0.6283185 | 28 | IC | 1820 | 15 | 10.08 | 350 | 3.7 | 1.308333
R | 200 | 315 | 1100 | 49 | T_C | 0.8078381 | D | H-180 | 557.56025 | 669.0723 | P | 0.6283185 | 28 | IC | 1820 | 4 | 3.37 | 350 | 4.2 | 1.435085
R | 200 | 315 | 1100 | 49 | T_C | 0.8078381 | D | H-180 | 471.3965 | 565.6758 | P | 0.6283185 | 28 | IC | 1820 | 20 | 20.02 | 350 | 4.4 | 1.481605
R | 150 | 200 | 2200 | 31 | T_C | 0.7539822 | D | S | 350 | 520 | P | 0.2513274 | 28.6 | C | 0 | 0 | 0 | 1000 | 52.26 | 3.956231
R | 150 | 200 | 2200 | 31 | T_C | 0.7539822 | D | S | 329.525 | 489.58 | P | 0.2513274 | 28.6 | IC | 1000 | 9.375 | 6.5 | 1000 | 95.78 | 4.562054
R | 150 | 200 | 2200 | 31 | T_C | 0.7539822 | D | S | 305.585 | 454.012 | P | 0.2513274 | 28.6 | IC | 1000 | 18.79167 | 14.1 | 1000 | 100.6 | 4.611152
R | 150 | 200 | 2200 | 31 | T_C | 0.7539822 | D | S | 247.625 | 367.9 | P | 0.2513274 | 28.6 | IC | 1000 | 28.20833 | 32.5 | 1000 | 45.63 | 3.820565
R | 150 | 200 | 2200 | 33 | T_C | 1.340413 | D | S | 350 | 520 | P | 0.2513274 | 30 | C | 0 | 0 | 0 | 1000 | 56.6 | 4.036009
R | 150 | 200 | 2200 | 33 | T_C | 1.340413 | D | S | 323.54 | 480.688 | P | 0.2513274 | 30 | IC | 1000 | 12.54167 | 8.4 | 1000 | 92.82 | 4.530662
R | 150 | 200 | 2200 | 33 | T_C | 1.340413 | D | S | 317.555 | 471.796 | P | 0.2513274 | 30 | IC | 1000 | 25.08333 | 10.3 | 1000 | 90.18 | 4.501808
R | 150 | 200 | 2200 | 33 | T_C | 1.340413 | D | S | 283.85 | 421.72 | P | 0.2513274 | 30 | IC | 1000 | 37.625 | 21 | 1000 | 55.43 | 4.015121
R | 150 | 200 | 2200 | 32 | T_C | 1.026254 | D | S | 380 | 580 | P | 0.2513274 | 24.1 | C | 0 | 0 | 0 | 1000 | 56.18 | 4.028561
R | 150 | 200 | 2200 | 32 | T_C | 1.026254 | D | S | 358.796 | 547.636 | P | 0.2513274 | 24.1 | IC | 200 | 54.45833 | 6.2 | 1000 | 63.9 | 4.157319
R | 150 | 200 | 2200 | 32 | T_C | 1.026254 | D | S | 329.384 | 502.744 | P | 0.2513274 | 24.1 | IC | 200 | 108.9167 | 14.8 | 1000 | 40.43 | 3.699572
R | 150 | 200 | 2200 | 32 | T_C | 1.026254 | D | S | 290.396 | 443.236 | P | 0.2513274 | 24.1 | IC | 200 | 163.3333 | 26.2 | 1000 | 21.85 | 3.084201
R | 240 | 200 | 2100 | 40 | ST | 1.256637 | D | S | 369 | 523 | N/A | 0 | 30.8 | C | 0 | 0 | 0 | 725 | 40 | 3.688879
R | 240 | 200 | 2100 | 40 | ST | 1.256637 | D | S | 281.3256 | 398.7352 | N/A | 0 | 36.2 | IC | 1800 | 6.9375 | 26.4 | 725 | 36.75 | 3.604138
R | 240 | 200 | 2100 | 40 | ST | 1.256637 | D | S | 369 | 523 | D | 0.2945243 | 27 | C | 0 | 0 | 0 | 725 | 40 | 3.688879
R | 240 | 200 | 2100 | 40 | ST | 1.256637 | D | S | 356.7123 | 505.5841 | D | 0.2945243 | 29.6 | IC | 500 | 4.270833 | 3.7 | 725 | 40 | 3.688879
R | 240 | 200 | 2100 | 40 | ST | 1.256637 | D | S | 319.8492 | 453.3364 | D | 0.2945243 | 26.5 | IC | 500 | 8.541667 | 14.8 | 725 | 40 | 3.688879
R | 240 | 200 | 2100 | 40 | ST | 1.256637 | D | S | 308.2257 | 436.8619 | D | 0.2945243 | 27.2 | IC | 500 | 17.08333 | 18.3 | 725 | 40 | 3.688879
R | 240 | 200 | 2100 | 40 | ST | 1.256637 | D | S | 333.1332 | 472.1644 | D | 0.1472622 | 33.5 | IC | 900 | 5.3125 | 10.8 | 725 | 38.6 | 3.653252
R | 240 | 200 | 2100 | 40 | ST | 1.256637 | D | S | 333.7974 | 473.1058 | D | 0.1472622 | 34.9 | IC | 1000 | 4.3125 | 10.6 | 725 | 40 | 3.688879
R | 240 | 200 | 2100 | 40 | ST | 1.256637 | D | S | 369 | 523 | N/A | 0 | 30.3 | C | 0 | 0 | 0 | 725 | 40 | 3.688879
R | 240 | 200 | 2100 | 40 | ST | 1.256637 | D | S | 298.2627 | 422.7409 | N/A | 0 | 34.2 | IC | 1500 | 5.666667 | 21.3 | 725 | 40 | 3.688879
R | 150 | 280 | 3000 | 56 | T_C | 0.9574378 | D | S | 548.5872 | 620.9032 | D | 0.3046393 | 65.3 | C | 0 | 0 | 0 | 1430 | 63.4 | 4.149464
R | 150 | 280 | 3000 | 56 | T_C | 0.9574378 | D | S | 736.8272 | 768.5466 | D | 0.3046393 | 63.3 | EI | 1.8 | 9496 | 38.53 | 1430 | 29.68 | 3.390473
R | 100 | 200 | 2100 | 26.5 | T_C | 1.327323 | D | H-180 | 301.53 | 428.26 | P | 0.5654867 | 27.6 | EI | 3.41824 | 4384 | 14 | 700 | 40.59 | 3.703522
R | 100 | 200 | 2100 | 26.5 | T_C | 1.327323 | D | H-180 | 304.635 | 432.67 | P | 0.5654867 | 40.2 | EI | 3.165252 | 4384 | 13 | 700 | 62.67 | 4.137883
R | 100 | 200 | 2100 | 26.5 | T_C | 1.327323 | D | H-180 | 310.845 | 441.49 | P | 0.5654867 | 36.8 | EI | 2.663598 | 4384 | 11 | 700 | 34.46 | 3.539799
R | 100 | 200 | 2100 | 26.5 | T_C | 1.327323 | D | H-180 | 345 | 490 | P | 0.5654867 | 29.8 | C | 0 | 0 | 0 | 700 | 61.985 | 4.126892
R | 100 | 200 | 2100 | 26.5 | T_C | 1.327323 | D | H-180 | 279.795 | 397.39 | P | 0.5654867 | 30.8 | IC | 729.1667 | 20 | 21 | 700 | 60.1 | 4.09601
R | 100 | 200 | 2100 | 26.5 | T_C | 1.327323 | D | H-180 | 313.95 | 445.9 | P | 0.5654867 | 42.3 | IC | 580.8081 | 33 | 10 | 700 | 74.39 | 4.309322
R | 100 | 200 | 2100 | 26.5 | T_C | 1.327323 | D | H-180 | 270.48 | 384.16 | P | 0.5654867 | 34.3 | IC | 1026.235 | 54 | 24 | 700 | 35.7 | 3.575151
R | 100 | 200 | 2100 | 26.5 | T_C | 1.327323 | D | H-180 | 208.38 | 295.96 | P | 0.5654867 | 34.3 | IC | 1026.235 | 54 | 44 | 700 | 4.218 | 1.439361
R | 150 | 200 | 1500 | 46 | T_C | 1.340413 | D | H-90 | 425.47 | 652.99 | P | 0.6702064 | 25.9 | C | 0 | 0 | 0 | 350 | 37.36 | 3.620601
R | 150 | 200 | 1500 | 46 | T_C | 1.340413 | D | H-90 | 400.580005 | 614.790085 | P | 0.6702064 | 25.9 | IC | 2000 | 25.09 | 6.5 | 350 | 34.07 | 3.528417
R | 150 | 200 | 1500 | 46 | T_C | 1.340413 | D | H-90 | 391.00693 | 600.09781 | P | 0.6702064 | 25.9 | IC | 2000 | 31.44 | 9 | 350 | 28.8 | 3.360375
R | 150 | 200 | 1500 | 46 | T_C | 1.340413 | D | H-90 | 385.7225926 | 591.9876742 | P | 0.6702064 | 25.9 | IC | 2000 | 37.83 | 10.38 | 350 | 25.11 | 3.223266
R | 150 | 200 | 1500 | 46 | T_C | 1.340413 | D | H-90 | 372.0905338 | 571.0658746 | P | 0.6702064 | 25.9 | IC | 2000 | 44.25 | 13.94 | 350 | 23.97 | 3.176803
R | 150 | 200 | 1500 | 46 | T_C | 1.340413 | D | H-90 | 368.8739806 | 566.1292702 | P | 0.6702064 | 25.9 | IC | 2000 | 50.71 | 14.78 | 350 | 18.12 | 2.897016
R | 150 | 200 | 1500 | 46 | T_C | 1.340413 | D | H-90 | 361.3686898 | 554.6105266 | P | 0.6702064 | 25.9 | IC | 2000 | 57.2 | 16.74 | 350 | 26.74 | 3.286161
R | 150 | 200 | 1500 | 46 | T_C | 1.340413 | D | H-90 | 349.5746614 | 536.5096438 | P | 0.6702064 | 25.9 | IC | 2000 | 63.72 | 19.82 | 350 | 16.97 | 2.831447
R | 150 | 200 | 1500 | 46 | T_C | 1.340413 | D | H-90 | 348.2727232 | 534.5114944 | P | 0.6702064 | 25.9 | IC | 2000 | 71.27 | 20.16 | 350 | 11.79 | 2.467252
R | 150 | 200 | 1500 | 46 | T_C | 1.340413 | D | H-90 | 337.014787 | 517.233379 | P | 0.6702064 | 25.9 | IC | 2000 | 77.96 | 23.1 | 350 | 7.34 | 1.993339
R | 150 | 200 | 1500 | 48 | T_C | 1.340413 | D | H-90 | 574.56 | 756 | P | 1.047198 | 35.6 | C | 0 | 0 | 0 | 350 | 23.29 | 3.148024
R | 150 | 200 | 1500 | 48 | T_C | 1.340413 | D | H-90 | 544.4645472 | 716.40072 | P | 1.047198 | 35.6 | IC | 2000 | 25.09 | 5.82 | 350 | 28.77 | 3.359333
R | 150 | 200 | 1500 | 48 | T_C | 1.340413 | D | H-90 | 540.6379776 | 711.36576 | P | 1.047198 | 35.6 | IC | 2000 | 31.44 | 6.56 | 350 | 19.82 | 2.986692
R | 150 | 200 | 1500 | 48 | T_C | 1.340413 | D | H-90 | 532.5711552 | 700.75152 | P | 1.047198 | 35.6 | IC | 2000 | 37.83 | 8.12 | 350 | 12.1 | 2.493205
R | 150 | 200 | 1500 | 48 | T_C | 1.340413 | D | H-90 | 521.4017088 | 686.05488 | P | 1.047198 | 35.6 | IC | 2000 | 44.25 | 10.28 | 350 | 18.9 | 2.939162
R | 150 | 200 | 1500 | 48 | T_C | 1.340413 | D | H-90 | 506.302272 | 666.1872 | P | 1.047198 | 35.6 | IC | 2000 | 50.71 | 13.2 | 350 | 35.15 | 3.559625
R | 150 | 200 | 1500 | 48 | T_C | 1.340413 | D | H-90 | 500.5107072 | 658.56672 | P | 1.047198 | 35.6 | IC | 2000 | 57.2 | 14.32 | 350 | 19.36 | 2.963209
R | 150 | 200 | 1500 | 48 | T_C | 1.340413 | D | H-90 | 485.101008 | 638.2908 | P | 1.047198 | 35.6 | IC | 2000 | 63.72 | 17.3 | 350 | 27.41 | 3.310908
R | 150 | 200 | 1500 | 48 | T_C | 1.340413 | D | H-90 | 481.1710176 | 633.11976 | P | 1.047198 | 35.6 | IC | 2000 | 69.29 | 18.06 | 350 | 17.83 | 2.880882
R | 150 | 200 | 1500 | 48 | T_C | 1.340413 | D | H-90 | 468.9673632 | 617.06232 | P | 1.047198 | 35.6 | IC | 2000 | 75.8 | 20.42 | 350 | 18.44 | 2.914522
R | 150 | 280 | 3000 | 56 | T_C | 0.9574378 | D | S | 564.6519 | 622.2958 | D | 0.3046393 | 65.3 | C | 0 | 0 | 0 | 1430 | 64.66 | 4.169143
R | 150 | 280 | 3000 | 56 | T_C | 0.9574378 | D | S | 619.81 | 703.445 | D | 0.3046393 | 63.3 | EI | 1.8 | 9863 | 39.94 | 1430 | 34.57 | 3.542986
R | 100 | 150 | 1300 | 30 | T_C | 0.6702064 | D | S | 478 | 557 | P | 0.5654867 | 39.2 | C | 0 | 0 | 0 | 500 | 69.3 | 4.238445
R | 100 | 150 | 1300 | 30 | T_C | 0.6702064 | D | S | 417.772 | 517.6 | P | 0.5654867 | 39.2 | IC | 500 | 50 | 14 | 500 | 9.2 | 2.219203
R | 100 | 150 | 1300 | 30 | T_C | 0.6702064 | D | S | 396.262 | 505.4 | P | 0.5654867 | 39.2 | IC | 500 | 55 | 19 | 500 | 8.93 | 2.189416
R | 100 | 150 | 1300 | 30 | T_C | 0.6702064 | D | S | 409.168 | 513 | P | 0.5654867 | 39.2 | IC | 500 | 50 | 16 | 500 | 9.81 | 2.283402
R | 100 | 150 | 1300 | 30 | T_C | 0.6702064 | D | S | 361.846 | 482.3 | P | 0.5654867 | 39.2 | IC | 500 | 60 | 27 | 500 | 29.16 | 3.372798
R | 200 | 300 | 2400 | 44 | T_C | 1.036726 | D | H-90 | 360 | 560 | P | 0.5026548 | 30 | C | 0 | 0 | 0 | 700 | 18.3 | 2.906901
R | 200 | 300 | 2400 | 35 | T_C | 1.235693 | D | H-90 | 373.7 | 578.3 | P | 0.5026548 | 30 | C | 0 | 0 | 0 | 700 | 18.3 | 2.906901
R | 200 | 300 | 2400 | 41 | T_C | 1.455605 | D | H-90 | 380.15 | 569.56 | P | 0.5026548 | 30 | C | 0 | 0 | 0 | 700 | 18.3 | 2.906901
R | 200 | 300 | 2400 | 40 | T_C | 1.235693 | D | H-90 | 373.7 | 578.3 | P | 0.5026548 | 30 | C | 0 | 0 | 0 | 700 | 18.3 | 2.906901
R | 200 | 300 | 2400 | 39 | T_C | 1.036726 | D | H-90 | 360 | 560 | P | 0.5026548 | 30 | C | 0 | 0 | 0 | 700 | 18.3 | 2.906901
R | 200 | 300 | 2400 | 45 | T_C | 1.235693 | D | H-90 | 373.7 | 578.3 | P | 0.5026548 | 30 | C | 0 | 0 | 0 | 700 | 18.3 | 2.906901
R | 200 | 300 | 2400 | 36 | T_C | 1.455605 | D | H-90 | 380.15 | 569.56 | P | 0.5026548 | 30 | C | 0 | 0 | 0 | 700 | 18.3 | 2.906901
R | 200 | 300 | 2400 | 40 | T_C | 1.235693 | D | H-90 | 373.7 | 578.3 | P | 0.5026548 | 30 | C | 0 | 0 | 0 | 700 | 18.3 | 2.906901
R | 200 | 300 | 2400 | 34 | T_C | 1.036726 | D | H-90 | 352.1268 | 547.7528 | P | 0.5026548 | 30 | IC | 1800 | 2 | 2.43 | 700 | 17.1 | 2.839078
R | 200 | 300 | 2400 | 40 | T_C | 1.235693 | D | H-90 | 357.21983 | 552.79697 | P | 0.5026548 | 30 | IC | 1800 | 4 | 4.9 | 700 | 17.1 | 2.839078
R | 200 | 300 | 2400 | 46 | T_C | 1.455605 | D | H-90 | 380.15 | 569.56 | P | 0.5026548 | 30 | C | 0 | 0 | 0 | 700 | 18.3 | 2.906901
R | 200 | 300 | 2400 | 35 | T_C | 1.235693 | D | H-90 | 359.540507 | 556.388213 | P | 0.5026548 | 30 | IC | 1800 | 4 | 4.21 | 700 | 17.1 | 2.839078
R | 200 | 300 | 2400 | 34 | T_C | 1.036726 | D | H-90 | 346.554 | 539.084 | P | 0.5026548 | 30 | IC | 1800 | 4 | 4.15 | 700 | 17.1 | 2.839078
R | 200 | 300 | 2400 | 40 | T_C | 1.235693 | D | H-90 | 373.7 | 578.3 | P | 0.5026548 | 30 | C | 0 | 0 | 0 | 700 | 18.3 | 2.906901
R | 200 | 300 | 2400 | 46 | T_C | 1.455605 | D | H-90 | 365.4724085 | 547.5692884 | P | 0.5026548 | 30 | IC | 1800 | 4 | 4.29 | 700 | 17.1 | 2.839078
R | 200 | 300 | 2400 | 45 | T_C | 1.235693 | D | H-90 | 357.522527 | 553.265393 | P | 0.5026548 | 30 | IC | 1800 | 4 | 4.81 | 700 | 17.1 | 2.839078
R | 200 | 300 | 2400 | 44 | T_C | 1.036726 | D | H-90 | 340.1712 | 529.1552 | P | 0.5026548 | 30 | IC | 1800 | 6 | 6.12 | 700 | 15.6 | 2.747271
R | 200 | 300 | 2400 | 35 | T_C | 1.235693 | D | H-90 | 340.235165 | 526.513235 | P | 0.5026548 | 30 | IC | 1800 | 8 | 9.95 | 700 | 14.3 | 2.66026
R | 200 | 300 | 2400 | 41 | T_C | 1.455605 | D | H-90 | 346.141781 | 518.6071624 | P | 0.5026548 | 30 | IC | 1800 | 10 | 9.94 | 700 | 14.3 | 2.66026
R | 200 | 300 | 2400 | 40 | T_C | 1.235693 | D | H-90 | 358.396985 | 554.618615 | P | 0.5026548 | 30 | IC | 1800 | 4 | 4.55 | 700 | 17.1 | 2.839078
R | 200 | 300 | 2400 | 39 | T_C | 1.036726 | D | H-90 | 305.8596 | 475.7816 | P | 0.5026548 | 30 | IC | 1800 | 14 | 16.71 | 700 | 12.9 | 2.557227
R | 200 | 300 | 2400 | 45 | T_C | 1.235693 | D | H-90 | 337.409993 | 522.141287 | P | 0.5026548 | 30 | IC | 1800 | 8 | 10.79 | 700 | 12.9 | 2.557227
R | 200 | 300 | 2400 | 36 | T_C | 1.455605 | D | H-90 | 343.7810495 | 515.0701948 | P | 0.5026548 | 30 | IC | 1800 | 10 | 10.63 | 700 | 12.9 | 2.557227
R | 200 | 300 | 2400 | 40 | T_C | 1.235693 | D | H-90 | 330.548861 | 511.523699 | P | 0.5026548 | 30 | IC | 1800 | 10 | 12.83 | 700 | 12.9 | 2.557227
R | 200 | 300 | 2400 | 44 | T_C | 1.036726 | P | H-90 | 250 | 390 | P | 0.5026548 | 30 | C | 0 | 0 | 0 | 700 | 15.35 | 2.731115
R | 200 | 300 | 2400 | 35 | T_C | 1.235693 | P | H-90 | 258.25 | 393.39 | P | 0.5026548 | 30 | C | 0 | 0 | 0 | 700 | 15.35 | 2.731115
R | 200 | 300 | 2400 | 41 | T_C | 1.455605 | P | H-90 | 274.38 | 426.17 | P | 0.5026548 | 30 | C | 0 | 0 | 0 | 700 | 15.35 | 2.731115
R | 200 | 300 | 2400 | 40 | T_C | 1.235693 | P | H-90 | 258.25 | 393.39 | P | 0.5026548 | 30 | C | 0 | 0 | 0 | 700 | 15.35 | 2.731115
R | 200 | 300 | 2400 | 39 | T_C | 1.036726 | P | H-90 | 250 | 390 | P | 0.5026548 | 30 | C | 0 | 0 | 0 | 700 | 15.35 | 2.731115
R | 200 | 300 | 2400 | 45 | T_C | 1.235693 | P | H-90 | 255.6700825 | 389.4600339 | P | 0.5026548 | 30 | IC | 1800 | 2 | 1.11 | 700 | 15.35 | 2.731115
R | 200 | 300 | 2400 | 36 | T_C | 1.455605 | P | H-90 | 265.8851952 | 412.9757768 | P | 0.5026548 | 30 | IC | 1800 | 4 | 3.44 | 700 | 16 | 2.772589
R | 200 | 300 | 2400 | 40 | T_C | 1.235693 | P | H-90 | 258.25 | 393.39 | P | 0.5026548 | 30 | C | 0 | 0 | 0 | 700 | 15.35 | 2.731115
R | 200 | 300 | 2400 | 34 | T_C | 1.036726 | P | H-90 | 242.53 | 378.3468 | P | 0.5026548 | 30 | IC | 1800 | 4 | 3.32 | 700 | 15.15 | 2.718001
R | 200 | 300 | 2400 | 40 | T_C | 1.235693 | P | H-90 | 249.32488 | 379.7944416 | P | 0.5026548 | 30 | IC | 1800 | 4 | 3.84 | 700 | 15.15 | 2.718001
R | 200 | 300 | 2400 | 46 | T_C | 1.455605 | P | H-90 | 263.4898578 | 409.2553127 | P | 0.5026548 | 30 | IC | 1800 | 4 | 4.41 | 700 | 15.15 | 2.718001
R | 200 | 300 | 2400 | 35 | T_C | 1.235693 | P | H-90 | 252.39289 | 384.4679148 | P | 0.5026548 | 30 | IC | 1800 | 2 | 2.52 | 700 | 15.15 | 2.718001
R | 200 | 300 | 2400 | 34 | T_C | 1.036726 | P | H-90 | 240.3475 | 374.9421 | P | 0.5026548 | 30 | IC | 1800 | 4 | 4.29 | 700 | 15.15 | 2.718001
R | 200 | 300 | 2400 | 40 | T_C | 1.235693 | P | H-90 | 242.16619 | 368.8896708 | P | 0.5026548 | 30 | IC | 1800 | 6 | 6.92 | 700 | 15.1 | 2.714695
R | 200 | 300 | 2400 | 46 | T_C | 1.455605 | P | H-90 | 254.7728052 | 395.7158918 | P | 0.5026548 | 30 | IC | 1800 | 8 | 7.94 | 700 | 15.1 | 2.714695
R | 200 | 300 | 2400 | 45 | T_C | 1.235693 | P | H-90 | 235.704775 | 359.047053 | P | 0.5026548 | 30 | IC | 1800 | 8 | 9.7 | 700 | 14 | 2.639057
R | 200 | 300 | 2400 | 44 | T_C | 1.036726 | P | H-90 | 242.0575 | 377.6097 | P | 0.5026548 | 30 | IC | 1800 | 4 | 3.53 | 700 | 15.15 | 2.718001
R | 200 | 300 | 2400 | 35 | T_C | 1.235693 | P | H-90 | 236.355565 | 360.0383958 | P | 0.5026548 | 30 | IC | 1800 | 8 | 9.42 | 700 | 14 | 2.639057
R | 200 | 300 | 2400 | 41 | T_C | 1.455605 | P | H-90 | 236.4003204 | 367.1795486 | P | 0.5026548 | 30 | IC | 1800 | 14 | 15.38 | 700 | 13.1 | 2.572612
R | 200 | 300 | 2400 | 40 | T_C | 1.235693 | P | H-90 | 235.4491075 | 358.6575969 | P | 0.5026548 | 30 | IC | 1800 | 8 | 9.81 | 700 | 14 | 2.639057
R | 200 | 300 | 2400 | 39 | T_C | 1.036726 | P | H-90 | 203.65 | 317.694 | P | 0.5026548 | 30 | IC | 1800 | 16 | 20.6 | 700 | 13.1 | 2.572612
R | 200 | 300 | 2400 | 45 | T_C | 1.235693 | P | H-90 | 233.659435 | 355.9314042 | P | 0.5026548 | 30 | IC | 1800 | 10 | 10.58 | 700 | 14 | 2.639057
R | 200 | 300 | 2400 | 36 | T_C | 1.455605 | P | H-90 | 245.7100338 | 381.6394967 | P | 0.5026548 | 30 | IC | 1800 | 10 | 11.61 | 700 | 14 | 2.639057
R | 200 | 300 | 2400 | 40 | T_C | 1.235693 | P | H-90 | 227.709355 | 346.8676986 | P | 0.5026548 | 30 | IC | 1800 | 10 | 13.14 | 700 | 13.1 | 2.572612
R | 150 | 280 | 1150 | 22 | T_C | 0.5385587 | D | S | 532 | 592 | D | 0.1713596 | 65.3 | C | 0 | 0 | 0 | 475 | 4.88 | 1.585145
R | 150 | 280 | 1150 | 22 | T_C | 0.5385587 | D | S | 539 | 601 | D | 0.1713596 | 65.3 | C | 0 | 0 | 0 | 475 | 8.37 | 2.124654
R | 150 | 280 | 1150 | 22 | T_C | 0.5385587 | D | S | 627 | 765 | D | 0.1713596 | 63.4 | EI | 1.8 | 9496 | 54.42 | 475 | 34 | 3.526361
R | 150 | 280 | 1150 | 22 | T_C | 0.5385587 | D | S | 628 | 772 | D | 0.1713596 | 63.4 | EI | 1.8 | 9496 | 36.8 | 475 | 25.99 | 3.257712
R | 200 | 300 | 2400 | 40 | T_C | 1.235693 | D | H-90 | 373.71 | 578.28 | P | 0.5026548 | 34.55 | C | 0 | 0 | 0 | 700 | 18.36 | 2.910174
R | 200 | 300 | 2400 | 40 | T_C | 1.235693 | D | H-90 | 357.229389 | 552.777852 | P | 0.5026548 | 34.55 | IC | 1800 | 5 | 4.9 | 700 | 17.17 | 2.843164
R | 200 | 300 | 2400 | 40 | T_C | 1.235693 | D | H-90 | 352.8233481 | 545.9599308 | P | 0.5026548 | 34.55 | IC | 1800 | 5 | 6.21 | 700 | 15.6 | 2.747271
R | 200 | 300 | 2400 | 40 | T_C | 1.235693 | D | H-90 | 341.5896255 | 528.576834 | P | 0.5026548 | 34.55 | IC | 1800 | 10 | 9.55 | 700 | 14.67 | 2.685805
R | 200 | 300 | 2400 | 40 | T_C | 1.235693 | D | H-90 | 330.5577063 | 511.5060084 | P | 0.5026548 | 34.55 | IC | 1800 | 10 | 12.83 | 700 | 13.03 | 2.567254
R | 200 | 300 | 2400 | 35 | T_C | 1.235693 | D | H-90 | 373.71 | 578.28 | P | 0.5026548 | 34.55 | C | 0 | 0 | 0 | 700 | 18.21 | 2.901971
R | 200 | 300 | 2400 | 35 | T_C | 1.235693 | D | H-90 | 340.2442695 | 526.495026 | P | 0.5026548 | 34.55 | IC | 1800 | 10 | 9.95 | 700 | 15.57 | 2.745346
R | 200 | 300 | 2400 | 45 | T_C | 1.235693 | D | H-90 | 373.71 | 578.28 | P | 0.5026548 | 34.55 | C | 0 | 0 | 0 | 700 | 15.62 | 2.748552
R | 200 | 300 | 2400 | 45 | T_C | 1.235693 | D | H-90 | 337.4190219 | 522.1232292 | P | 0.5026548 | 34.55 | IC | 1800 | 10 | 10.79 | 700 | 14.36 | 2.664447
R | 200 | 300 | 2400 | 36 | T_C | 1.455605 | D | H-90 | 373.71 | 578.28 | P | 0.5026548 | 34.55 | C | 0 | 0 | 0 | 700 | 16.56 | 2.80699
R | 200 | 300 | 2400 | 36 | T_C | 1.455605 | D | H-90 | 337.9571643 | 522.9559524 | P | 0.5026548 | 34.55 | IC | 1800 | 10 | 10.63 | 700 | 13.63 | 2.612273
R | 200 | 300 | 2400 | 40 | T_C | 1.235693 | P | H-90 | 258.25 | 393.39 | P | 0.5026548 | 39.84 | C | 0 | 0 | 0 | 700 | 15.24 | 2.723924
R | 200 | 300 | 2400 | 40 | T_C | 1.235693 | P | H-90 | 249.13894 | 379.5112008 | P | 0.5026548 | 39.84 | IC | 1800 | 5 | 3.92 | 700 | 15.09 | 2.714032
R | 200 | 300 | 2400 | 40 | T_C | 1.235693 | P | H-90 | 242.0034925 | 368.6418351 | P | 0.5026548 | 39.84 | IC | 1800 | 5 | 6.99 | 700 | 15.05 | 2.711378
R | 200 | 300 | 2400 | 40 | T_C | 1.235693 | P | H-90 | 235.2631675 | 358.3743561 | P | 0.5026548 | 39.84 | IC | 1800 | 10 | 9.89 | 700 | 13.93 | 2.634045
R | 200 | 300 | 2400 | 40 | T_C | 1.235693 | P | H-90 | 227.709355 | 346.8676986 | P | 0.5026548 | 39.84 | IC | 1800 | 10 | 13.14 | 700 | 13.07 | 2.57032
R | 200 | 300 | 2400 | 35 | T_C | 1.235693 | P | H-90 | 258.25 | 393.39 | P | 0.5026548 | 39.84 | C | 0 | 0 | 0 | 700 | 14.94 | 2.704042
R | 200 | 300 | 2400 | 35 | T_C | 1.235693 | P | H-90 | 236.355565 | 360.0383958 | P | 0.5026548 | 39.84 | IC | 1800 | 10 | 9.42 | 700 | 12.07 | 2.490723
R | 200 | 300 | 2400 | 45 | T_C | 1.235693 | P | H-90 | 258.25 | 393.39 | P | 0.5026548 | 39.84 | C | 0 | 0 | 0 | 700 | 14.58 | 2.679651
R | 200 | 300 | 2400 | 45 | T_C | 1.235693 | P | H-90 | 233.659435 | 355.9314042 | P | 0.5026548 | 39.84 | IC | 1800 | 10 | 10.58 | 700 | 12.7 | 2.541602
R | 200 | 300 | 2400 | 36 | T_C | 1.455605 | P | H-90 | 258.25 | 393.39 | P | 0.5026548 | 39.84 | C | 0 | 0 | 0 | 700 | 19.08 | 2.948641
R | 200 | 300 | 2400 | 36 | T_C | 1.455605 | P | H-90 | 231.2654575 | 352.2846789 | P | 0.5026548 | 39.84 | IC | 1800 | 10 | 11.61 | 700 | 15.74 | 2.756205
R | 150 | 280 | 3000 | 22 | T_C | 0.5385587 | D | S | 545.61 | 603.51 | D | 0.1713596 | 65.3 | C | 0 | 0 | 0 | 1430 | 81.78 | 4.404033
R | 150 | 280 | 3000 | 22 | T_C | 0.5385587 | D | S | 622.81 | 742.11 | D | 0.1713596 | 63.4 | EI | 1.8 | 9861 | 59.04 | 1430 | 36.23 | 3.589888
R | 150 | 280 | 3000 | 22 | T_C | 0.5385587 | D | S | 542 | 631 | P | 0.1713596 | 45 | C | 0 | 0 | 0 | 1400 | 147 | 4.990433
R | 150 | 280 | 3000 | 22 | T_C | 0.5385587 | D | S | 484.29326 | 563.81743 | P | 0.1713596 | 45 | EI | 10.1 | 1080 | 11.83 | 1400 | 71 | 4.26268
R | 150 | 280 | 3000 | 22 | T_C | 0.5385587 | D | S | 482.0006 | 561.1483 | P | 0.1713596 | 45 | EI | 10.1 | 810 | 12.3 | 1400 | 52 | 3.951244
R | 150 | 280 | 1020 | 22 | T_C | 0.5385587 | D | S | 564.9 | 632.45 | D | 0.1713596 | 65.3 | C | 0 | 0 | 0 | 410 | 16.6 | 2.809403
R | 150 | 280 | 1020 | 22 | T_C | 0.5385587 | D | S | 564.9 | 632.45 | D | 0.1713596 | 65.3 | C | 0 | 0 | 0 | 410 | 11.4 | 2.433613
R | 150 | 280 | 1200 | 22 | T_C | 0.5385587 | D | S | 701.34 | 739.73 | D | 0.1713596 | 63.4 | EI | 1.8 | 10227 | 26.72 | 500 | 33.3 | 3.505557
R | 150 | 280 | 1040 | 22 | T_C | 0.5385587 | D | S | 701.34 | 739.73 | D | 0.1713596 | 63.4 | EI | 1.8 | 10227 | 29.27 | 420 | 10.16 | 2.318458
R | 150 | 250 | 2000 | 41 | T_C | 2.027374 | D | S | 378.002055 | 564.09689 | P | 0.6702064 | 45.4 | IC | 289.2306 | 10 | 1.65 | 600 | 18.5 | 2.917771
R | 150 | 250 | 2000 | 41 | T_C | 2.027374 | D | S | 378.002055 | 564.09689 | P | 0.6702064 | 45.4 | IC | 289.2306 | 10 | 1.65 | 600 | 18.9 | 2.939162
R | 150 | 250 | 2000 | 41 | T_C | 2.027374 | D | S | 373.68543 | 557.65514 | P | 0.6702064 | 45.4 | IC | 509.9636 | 10 | 2.9 | 600 | 18.3 | 2.906901
R | 150 | 250 | 2000 | 41 | T_C | 2.027374 | D | S | 373.305567 | 557.088266 | P | 0.6702064 | 45.4 | IC | 529.4559 | 10 | 3.01 | 600 | 16.8 | 2.821379
R | 150 | 250 | 2000 | 41 | T_C | 2.027374 | D | S | 368.678145 | 550.18271 | P | 0.6702064 | 45.4 | IC | 767.8014 | 10 | 4.35 | 600 | 17.8 | 2.879198
R | 150 | 250 | 2000 | 41 | T_C | 2.027374 | D | S | 367.952952 | 549.100496 | P | 0.6702064 | 45.4 | IC | 805.305 | 10 | 4.56 | 600 | 17.9 | 2.884801
R | 150 | 250 | 2000 | 41 | T_C | 2.027374 | D | S | 357.834783 | 534.001034 | P | 0.6702064 | 45.4 | IC | 1332.938 | 10 | 7.49 | 600 | 17 | 2.833213
R | 150 | 250 | 2000 | 41 | T_C | 2.027374 | D | S | 357.247722 | 533.124956 | P | 0.6702064 | 45.4 | IC | 1363.807 | 10 | 7.66 | 600 | 16.2 | 2.785011
R | 150 | 250 | 2000 | 41 | T_C | 2.027374 | D | S | 352.240437 | 525.652526 | P | 0.6702064 | 45.4 | IC | 1085.505 | 15 | 9.11 | 600 | 15.8 | 2.76001
R | 150 | 250 | 2000 | 41 | T_C | 2.027374 | D | S | 349.995792 | 522.302816 | P | 0.6702064 | 45.4 | IC | 1164.993 | 15 | 9.76 | 600 | 9.92 | 2.294553
R | 150 | 280 | 3000 | 22 | T_C | 0.5385587 | D | S | 564.9 | 632.45 | D | 0.1713596 | 65.3 | C | 0 | 0 | 0 | 1430 | 83.24 | 4.421728
R | 150 | 280 | 3000 | 22 | T_C | 0.5385587 | D | S | 701.34 | 739.73 | D | 0.1713596 | 63.4 | EI | 1.8 | 10227 | 28.9 | 1430 | 23.53 | 3.158276
R | 150 | 300 | 2400 | 36.5 | T_C | 0.8848819 | D | S | 311.7 | 485.75 | P | 0.3769911 | 30 | N | 2.259322 | 14610 | 29.44 | 700 | 22.3 | 3.104587
R | 150 | 300 | 2400 | 36.5 | T_C | 0.8848819 | D | S | 185.95 | 280.35 | P | 0.3769911 | 30 | N | 4.85793 | 14610 | 56.97 | 700 | 28.9 | 3.363842
R | 250 | 180 | 1200 | 36 | UT_C | 1.340413 | D | H-90 | 380.5 | 522.7 | P | 0.2680826 | 35.4 | C | 0 | 0 | 0 | 300 | 21.25 | 3.056357
R | 250 | 180 | 1200 | 36 | UT_C | 1.340413 | D | H-90 | 373.24006 | 512.726884 | P | 0.2680826 | 35.4 | IC | 100 | 98 | 2.12 | 300 | 15.5 | 2.74084
R | 250 | 180 | 1200 | 36 | UT_C | 1.340413 | D | H-90 | 369.88405 | 508.11667 | P | 0.2680826 | 35.4 | IC | 100 | 98 | 3.1 | 300 | 14.75 | 2.691243
R | 250 | 180 | 1200 | 36 | UT_C | 1.340413 | D | H-90 | 373.616755 | 513.244357 | P | 0.2680826 | 35.4 | IC | 100 | 98 | 2.01 | 300 | 11.75 | 2.463853
R | 80 | 140 | 1460 | 26.5 | ST | 1.18511 | D | H-180 | 328.22738 | 469.38216 | D | 0.7068583 | 40 | IC | 1000 | 25 | 16.63 | 490 | 24.2 | 3.186353
R | 80 | 140 | 1460 | 26.5 | ST | 1.18511 | D | H-180 | 338.37146 | 483.88872 | D | 0.7068583 | 40 | IC | 1000 | 25 | 13.71 | 490 | 27.1 | 3.299534
R | 80 | 140 | 1460 | 26.5 | ST | 1.18511 | D | H-180 | 314.36612 | 449.55984 | D | 0.7068583 | 40 | IC | 1000 | 25 | 20.62 | 490 | 23.5 | 3.157
R | 80 | 140 | 1460 | 26.5 | ST | 1.18511 | D | H-180 | 300.95648 | 430.38336 | N/A | 0 | 40 | IC | 1000 | 25 | 24.48 | 490 | 15.6 | 2.747271
R | 120 | 200 | 1700 | 37.5 | T_C | 0.9424778 | D | H-180 | 385 | 630 | P | 0.691314 | 34.2 | C | 0 | 0 | 0 | 500 | 23.3 | 3.148453
R | 120 | 200 | 1700 | 37.5 | T_C | 0.9424778 | D | S | 378.1393 | 618.7734 | P | 0.691314 | 34.2 | IC | 1000 | 5 | 1.98 | 500 | 22.71 | 3.122805
R | 120 | 200 | 1700 | 37.5 | T_C | 0.9424778 | D | S | 368.9917 | 603.8046 | P | 0.691314 | 34.2 | IC | 1000 | 10 | 4.62 | 500 | 20.94 | 3.041661
R | 120 | 200 | 1700 | 37.5 | T_C | 0.9424778 | D | S | 354.5773 | 580.2174 | P | 0.691314 | 34.2 | IC | 1000 | 20 | 8.78 | 500 | 19.13 | 2.951258
R | 120 | 200 | 1700 | 37.5 | T_C | 0.9424778 | D | S | 376.0603 | 615.3714 | P | 0.691314 | 34.2 | IC | 1000 | 5 | 2.58 | 500 | 22.22 | 3.100993
R | 120 | 200 | 1700 | 37.5 | T_C | 0.9424778 | D | S | 365.1802 | 597.5676 | P | 0.691314 | 34.2 | IC | 1000 | 10 | 5.72 | 500 | 20.25 | 3.008155
R | 120 | 200 | 1700 | 37.5 | T_C | 0.9424778 | D | S | 349.8649 | 572.5062 | P | 0.691314 | 34.2 | IC | 1000 | 20 | 10.14 | 500 | 18.4 | 2.912351
R | 120 | 200 | 1700 | 37.5 | T_C | 0.9424778 | D | S | 374.70895 | 613.1601 | P | 0.691314 | 34.2 | IC | 1000 | 5 | 2.97 | 500 | 21.5 | 3.068053
R | 120 | 200 | 1700 | 37.5 | T_C | 0.9424778 | D | S | 363.3784 | 594.6192 | P | 0.691314 | 34.2 | IC | 1000 | 10 | 6.24 | 500 | 19.67 | 2.979095
R | 120 | 200 | 1700 | 37.5 | T_C | 0.9424778 | D | S | 346.5385 | 567.063 | P | 0.691314 | 34.2 | IC | 1000 | 20 | 11.1 | 500 | 17.12 | 2.840247
R | 120 | 200 | 1700 | 37.5 | T_C | 0.9424778 | D | S | 374.1892 | 612.3096 | P | 0.691314 | 34.2 | IC | 1000 | 5 | 3.12 | 500 | 20.11 | 3.001217
R | 120 | 200 | 1700 | 37.5 | T_C | 0.9424778 | D | S | 362.02705 | 592.4079 | P | 0.691314 | 34.2 | IC | 1000 | 10 | 6.63 | 500 | 18.03 | 2.892037
R | 120 | 200 | 1700 | 37.5 | T_C | 0.9424778 | D | S | 347.33545 | 568.3671 | P | 0.691314 | 34.2 | IC | 1000 | 20 | 10.87 | 500 | 3.76 | 1.324419
R | 100 | 150 | 1150 | 25 | ST | 1.047198 | P | H-90 | 250 | 375 | N/A | 0 | 33 | C | 0 | 0 | 0 | 350 | 15.3 | 2.727853
R | 100 | 150 | 1150 | 25 | ST | 1.047198 | P | H-90 | 248.68375 | 373.025625 | N/A | 0 | 33 | IC | 250 | 3.133333 | 0.585 | 350 | 11.8 | 2.4681
R | 100 | 150 | 1150 | 25 | ST | 1.047198 | P | H-90 | 248.74 | 373.11 | N/A | 0 | 33 | IC | 500 | 1.566667 | 0.56 | 350 | 13.8 | 2.624669
R | 100 | 150 | 1150 | 25 | ST | 1.047198 | P | H-90 | 248.90875 | 373.363125 | N/A | 0 | 33 | IC | 1000 | 0.7833333 | 0.485 | 350 | 13.1 | 2.572612
R | 100 | 150 | 1150 | 25 | ST | 1.047198 | P | H-90 | 248.88625 | 373.329375 | N/A | 0 | 33 | IC | 2500 | 0.3125 | 0.495 | 350 | 14.9 | 2.701361
R | 100 | 150 | 1150 | 25 | ST | 1.047198 | P | H-90 | 250 | 375 | N/A | 0 | 33 | C | 0 | 0 | 0 | 350 | 14.6 | 2.681022
R | 100 | 150 | 1150 | 25 | ST | 1.047198 | P | H-90 | 247.64875 | 371.473125 | N/A | 0 | 33 | IC | 250 | 6.265972 | 1.045 | 350 | 12.4 | 2.517696
R | 100 | 150 | 1150 | 25 | ST | 1.047198 | P | H-90 | 247.49125 | 371.236875 | N/A | 0 | 33 | IC | 500 | 3.133333 | 1.115 | 350 | 13.6 | 2.61007
R | 100 | 150 | 1150 | 25 | ST | 1.047198 | P | H-90 | 247.40125 | 371.101875 | N/A | 0 | 33 | IC | 1000 | 1.566667 | 1.155 | 350 | 9.9 | 2.292535
R | 100 | 150 | 1150 | 25 | ST | 1.047198 | P | H-90 | 247.6825 | 371.52375 | N/A | 0 | 33 | IC | 2500 | 0.6263889 | 1.03 | 350 | 13 | 2.564949
R | 100 | 150 | 1150 | 25 | ST | 1.047198 | P | H-90 | 250 | 375 | N/A | 0 | 33 | C | 0 | 0 | 0 | 350 | 15.2 | 2.721295
R | 100 | 150 | 1150 | 25 | ST | 1.047198 | P | H-90 | 244.6225 | 366.93375 | N/A | 0 | 33 | IC | 250 | 15.66667 | 2.39 | 350 | 13.4 | 2.595255
R | 100 | 150 | 1150 | 25 | ST | 1.047198 | P | H-90 | 244.8025 | 367.20375 | N/A | 0 | 33 | IC | 500 | 7.833333 | 2.31 | 350 | 12.4 | 2.517696
R | 100 | 150 | 1150 | 25 | ST | 1.047198 | P | H-90 | 244.33 | 366.495 | N/A | 0 | 33 | IC | 1000 | 3.916667 | 2.52 | 350 | 14 | 2.639057
R | 100 | 150 | 1150 | 25 | ST | 1.047198 | P | H-90 | 244.9825 | 367.47375 | N/A | 0 | 33 | IC | 2500 | 1.566667 | 2.23 | 350 | 12.9 | 2.557227
R | 100 | 150 | 1150 | 25 | ST | 1.047198 | P | H-90 | 250 | 375 | N/A | 0 | 33 | C | 0 | 0 | 0 | 350 | 17.4 | 2.85647
R | 100 | 150 | 1150 | 25 | ST | 1.047198 | P | H-90 | 240.9325 | 361.39875 | N/A | 0 | 33 | IC | 250 | 31.33056 | 4.03 | 350 | 14.1 | 2.646175
R | 100 | 150 | 1150 | 25 | ST | 1.047198 | P | H-90 | 241.5625 | 362.34375 | N/A | 0 | 33 | IC | 500 | 15.66667 | 3.75 | 350 | 17 | 2.833213
R | 100 | 150 | 1150 | 25 | ST | 1.047198 | P | H-90 | 237.7825 | 356.67375 | N/A | 0 | 33 | IC | 1000 | 7.833333 | 5.43 | 350 | 13.3 | 2.587764
R | 100 | 150 | 1150 | 25 | ST | 1.047198 | P | H-90 | 240.26875 | 360.403125 | N/A | 0 | 33 | IC | 2500 | 3.133333 | 4.325 | 350 | 16.3 | 2.791165
R | 230 | 300 | 1500 | 31 | T_C | 0.3278184 | D | S | 369 | 490.77 | D | 0.2185456 | 24.96 | C | 0 | 0 | 0 | 433 | 31.9 | 3.462606
R | 230 | 300 | 1500 | 31 | T_C | 0.3278184 | D | S | 335 | 408.7 | D | 0.2185456 | 24.96 | IC | 375 | 25 | 10.52 | 433 | 39.8 | 3.683867
R | 230 | 300 | 1500 | 31 | T_C | 0.3278184 | D | S | 323 | 361.76 | D | 0.2185456 | 24.96 | IC | 470 | 40 | 20.74 | 433 | 35.3 | 3.563883
R | 230 | 300 | 1500 | 31 | T_C | 0.3278184 | D | S | 300 | 360 | D | 0.2185456 | 24.96 | IC | 470 | 60 | 30.3 | 433 | 29.7 | 3.391147
R | 230 | 300 | 1500 | 31 | T_C | 0.3278184 | D | S | 445 | 582.95 | D | 0.2185456 | 24.96 | C | 0 | 0 | 0 | 433 | 45.7 | 3.822098
R | 230 | 300 | 1500 | 31 | T_C | 0.3278184 | D | S | 425 | 531.25 | D | 0.2185456 | 24.96 | IC | 375 | 25 | 10.89 | 433 | 40.7 | 3.706228
R | 230 | 300 | 1500 | 31 | T_C | 0.3278184 | D | S | 360 | 414 | D | 0.2185456 | 24.96 | IC | 470 | 40 | 20.17 | 433 | 36.4 | 3.594569
R | 230 | 300 | 1500 | 31 | T_C | 0.3278184 | D | S | 340 | 387.6 | D | 0.2185456 | 24.96 | IC | 470 | 60 | 30.15 | 433 | 31.7 | 3.456317
R | 230 | 300 | 1500 | 31 | T_C | 0.3278184 | D | S | 369 | 490.77 | D | 0.2185456 | 30.4 | C | 0 | 0 | 0 | 433 | 43 | 3.7612
R | 230 | 300 | 1500 | 31 | T_C | 0.3278184 | D | S | 335 | 408.7 | D | 0.2185456 | 30.4 | IC | 375 | 25 | 10.01 | 433 | 40.5 | 3.701302
R | 230 | 300 | 1500 | 31 | T_C | 0.3278184 | D | S | 323 | 361.76 | D | 0.2185456 | 30.4 | IC | 470 | 40 | 20.46 | 433 | 37 | 3.610918
R | 230 | 300 | 1500 | 31 | T_C | 0.3278184 | D | S | 300 | 360 | D | 0.2185456 | 30.4 | IC | 470 | 60 | 30.5 | 433 | 30.1 | 3.404525
R | 230 | 300 | 1500 | 31 | T_C | 0.3278184 | D | S | 445 | 582.95 | D | 0.2185456 | 30.4 | C | 0 | 0 | 0 | 433 | 45.9 | 3.826465
R | 230 | 300 | 1500 | 31 | T_C | 0.3278184 | D | S | 425 | 531.25 | D | 0.2185456 | 30.4 | IC | 375 | 25 | 10.45 | 433 | 40.1 | 3.691376
R | 230 | 300 | 1500 | 31 | T_C | 0.3278184 | D | S | 360 | 414 | D | 0.2185456 | 30.4 | IC | 470 | 40 | 20.3 | 433 | 36.8 | 3.605498
R | 230 | 300 | 1500 | 31 | T_C | 0.3278184 | D | S | 340 | 387.6 | D | 0.2185456 | 30.4 | IC | 470 | 60 | 30.1 | 433 | 30 | 3.401197
R | 100 | 160 | 1400 | 27 | UT_C | 1.413717 | D | S | 380 | 520 | P | 0.5654867 | 45.9 | C | 0 | 0 | 0 | 400 | 18.75 | 2.931194
R | 100 | 160 | 1400 | 27 | UT_C | 1.413717 | D | S | 372.647 | 509.938 | P | 0.5654867 | 45.9 | EI | 1.408828 | 1461 | 2.15 | 400 | 20 | 2.995732
R | 100 | 160 | 1400 | 27 | UT_C | 1.413717 | D | S | 369.8426 | 506.1004 | P | 0.5654867 | 45.9 | EI | 1.95022 | 1461 | 2.97 | 400 | 20.15 | 3.003204
R | 100 | 160 | 1400 | 27 | UT_C | 1.413717 | D | S | 363.071 | 496.834 | P | 0.5654867 | 45.9 | EI | 3.266993 | 1461 | 4.95 | 400 | 17.59 | 2.867331
R | 100 | 160 | 1400 | 27 | UT_C | 1.413717 | D | S | 356.5046 | 487.8484 | P | 0.5654867 | 45.9 | EI | 4.557028 | 1461 | 6.87 | 400 | 16.71 | 2.816007
R | 100 | 160 | 1400 | 27 | UT_C | 1.413717 | D | S | 371.279 | 508.066 | P | 0.5654867 | 45.9 | EI | 1.672637 | 1461 | 2.55 | 400 | 21.45 | 3.065725
R | 100 | 160 | 1400 | 27 | UT_C | 1.413717 | D | S | 368.4746 | 504.2284 | P | 0.5654867 | 45.9 | EI | 2.215144 | 1461 | 3.37 | 400 | 21.65 | 3.075005
R | 100 | 160 | 1400 | 27 | UT_C | 1.413717 | D | S | 362.6606 | 496.2724 | P | 0.5654867 | 45.9 | EI | 3.347237 | 1461 | 5.07 | 400 | 18.27 | 2.90526
R | 100 | 160 | 1400 | 27 | UT_C | 1.413717 | D | S | 356.1284 | 487.3336 | P | 0.5654867 | 45.9 | EI | 4.631337 | 1461 | 6.98 | 400 | 16.66 | 2.813011
R | 100 | 160 | 1400 | 27 | UT_C | 1.413717 | D | S | 369.3296 | 505.3984 | P | 0.5654867 | 45.9 | EI | 2.049503 | 1461 | 3.12 | 400 | 16.5 | 2.80336
R | 100 | 160 | 1400 | 27 | UT_C | 1.413717 | D | S | 367.6196 | 503.0584 | P | 0.5654867 | 45.9 | EI | 2.381 | 1461 | 3.62 | 400 | 16.26 | 2.788708
R | 100 | 160 | 1400 | 27 | UT_C | 1.413717 | D | S | 362.7974 | 496.4596 | P | 0.5654867 | 45.9 | EI | 3.320483 | 1461 | 5.03 | 400 | 15.5 | 2.74084
R | 100 | 160 | 1400 | 27 | UT_C | 1.413717 | D | S | 355.5812 | 486.5848 | P | 0.5654867 | 45.9 | EI | 1.184875 | 1461 | 7.14 | 400 | 13.54 | 2.605648
R | 100 | 160 | 1400 | 27 | UT_C | 1.413717 | D | S | 366.6278 | 501.7012 | P | 0.5654867 | 45.9 | IC | 190 | 20 | 3.91 | 400 | 20.24 | 3.007661
R | 100 | 160 | 1400 | 27 | UT_C | 1.413717 | D | S | 355.4786 | 486.4444 | P | 0.5654867 | 45.9 | IC | 190 | 35 | 7.17 | 400 | 16.98 | 2.832036
R | 100 | 160 | 1400 | 27 | UT_C | 1.413717 | D | S | 369.6716 | 505.8664 | P | 0.5654867 | 45.9 | IC | 190 | 20 | 3.02 | 400 | 22.53 | 3.114848
R | 100 | 160 | 1400 | 27 | UT_C | 1.413717 | D | S | 357.2228 | 488.8312 | P | 0.5654867 | 45.9 | IC | 190 | 35 | 6.66 | 400 | 16.67 | 2.813611
R | 100 | 160 | 1400 | 27 | UT_C | 1.413717 | D | S | 368.372 | 504.088 | P | 0.5654867 | 45.9 | IC | 190 | 20 | 3.4 | 400 | 17.83 | 2.880882
R | 100 | 160 | 1400 | 27 | UT_C | 1.413717 | D | S | 355.4786 | 486.4444 | P | 0.5654867 | 45.9 | IC | 190 | 35 | 7.17 | 400 | 13.98 | 2.637628
R | 120 | 250 | 2150 | 40 | T_C | 1.026254 | D | S | 450 | 587 | P | 0.837758 | 35.7 | C | 0 | 0 | 0 | 750 | 38.22 | 3.643359
R | 120 | 250 | 2150 | 40 | T_C | 1.026254 | D | S | 422.784 | 551.49824 | P | 0.837758 | 35.7 | IC | 200 | 31 | 6.72 | 750 | 46.46 | 3.838592
R | 120 | 250 | 2150 | 40 | T_C | 1.026254 | D | S | 405.3285 | 528.72851 | P | 0.837758 | 35.7 | IC | 200 | 62 | 11.03 | 750 | 19.86 | 2.988708
R | 120 | 250 | 2150 | 40 | T_C | 1.026254 | D | S | 396.135 | 516.7361 | P | 0.837758 | 35.7 | IC | 200 | 93 | 13.3 | 750 | 11.19 | 2.415021
R | 120 | 250 | 2150 | 40 | T_C | 1.026254 | D | S | 450 | 587 | P | 0.837758 | 35.7 | C | 0 | 0 | 0 | 750 | 59.18 | 4.080584
R | 120 | 250 | 2150 | 40 | T_C | 1.026254 | D | S | 415.2105 | 541.61903 | P | 0.837758 | 35.7 | IC | 200 | 62 | 8.59 | 750 | 21.67 | 3.075929
R | 120 | 250 | 2150 | 40 | T_C | 1.026254 | D | S | 423.594 | 552.55484 | P | 0.837758 | 35.7 | IC | 200 | 31 | 6.52 | 750 | 22.68 | 3.121483
R | 120 | 250 | 2150 | 40 | T_C | 1.026254 | D | S | 407.2725 | 531.26435 | P | 0.837758 | 35.7 | IC | 200 | 62 | 10.55 | 750 | 41.52 | 3.726175
R | 120 | 250 | 2150 | 40 | T_C | 1.026254 | D | S | 408.204 | 532.47944 | P | 0.837758 | 35.7 | IC | 200 | 62 | 10.32 | 750 | 31.82 | 3.460095
R | 120 | 250 | 2150 | 40 | T_C | 1.026254 | D | S | 403.101 | 525.82286 | P | 0.837758 | 35.7 | IC | 200 | 62 | 11.58 | 750 | 34.49 | 3.540669
R | 120 | 250 | 2150 | 40 | T_C | 1.026254 | D | S | 383.904 | 500.78144 | P | 0.837758 | 35.7 | IC | 200 | 93 | 16.32 | 750 | 10.38 | 2.339881
R | 120 | 250 | 2150 | 40 | T_C | 1.026254 | D | S | 403.02 | 525.7172 | P | 0.837758 | 35.7 | IC | 200 | 62 | 11.6 | 750 | 11.82 | 2.469793
R | 100 | 200 | 1500 | 26 | T_C | 1.130973 | D | H-90 | 555 | 656 | P | 1.00531 | 45.8 | C | 0 | 0 | 0 | 400 | 17.56 | 2.865624
R | 100 | 200 | 1500 | 26 | T_C | 1.130973 | D | H-90 | 536.5185 | 634.1552 | P | 1.00531 | 45.8 | IC | 400 | 11.66667 | 3.7 | 400 | 15.08 | 2.713369
R | 100 | 200 | 1500 | 26 | T_C | 1.130973 | D | H-90 | 497.4063 | 608.1776 | P | 1.00531 | 45.8 | IC | 400 | 23.33333 | 8.1 | 400 | 16.69 | 2.81481
R | 100 | 200 | 1500 | 26 | T_C | 1.130973 | D | H-90 | 438.3144 | 578.0672 | P | 1.00531 | 45.8 | IC | 400 | 35 | 13.2 | 400 | 15.52 | 2.74213
R | 100 | 150 | 910 | 30 | T_C | 0.6702064 | D | H-90 | 460 | 496.8 | P | 0.6652784 | 44.8 | C | 0 | 0 | 0 | 250 | 7.72 | 2.043814
R | 100 | 150 | 910 | 30 | T_C | 0.6702064 | D | H-90 | 454.204 | 490.54032 | P | 0.6652784 | 44.8 | IC | 1000 | 10 | 1.4 | 250 | 13.4 | 2.595255
R | 100 | 150 | 910 | 30 | T_C | 0.6702064 | D | H-90 | 450.478 | 486.51624 | P | 0.6652784 | 44.8 | IC | 1000 | 10 | 2.3 | 250 | 10.5 | 2.351375
R | 100 | 150 | 910 | 30 | T_C | 0.6702064 | D | H-90 | 424.81 | 458.7948 | P | 0.6652784 | 44.8 | IC | 1000 | 24 | 8.5 | 250 | 21.5 | 3.068053
R | 100 | 150 | 910 | 30 | T_C | 0.6702064 | D | H-90 | 418.6 | 452.088 | P | 0.6652784 | 44.8 | IC | 1000 | 24 | 10 | 250 | 13.5 | 2.60269
R | 100 | 150 | 910 | 30 | T_C | 0.6702064 | D | H-90 | 395.83 | 427.4964 | P | 0.6652784 | 44.8 | IC | 1000 | 31 | 15.5 | 250 | 5.93 | 1.780024
R | 100 | 150 | 910 | 30 | T_C | 0.6702064 | D | H-90 | 383.41 | 414.0828 | P | 0.6652784 | 44.8 | IC | 1000 | 31 | 18.5 | 250 | 8.47 | 2.136531
R | 100 | 150 | 910 | 40 | T_C | 0.6702064 | D | H-90 | 460 | 496.8 | P | 0.6652784 | 42 | C | 0 | 0 | 0 | 250 | 14.3 | 2.66026
R | 100 | 150 | 910 | 40 | T_C | 0.6702064 | D | H-90 | 456.688 | 493.22304 | P | 0.6652784 | 42 | IC | 1000 | 10 | 0.8 | 250 | 11.6 | 2.451005
R | 100 | 150 | 910 | 40 | T_C | 0.6702064 | D | H-90 | 456.274 | 492.77592 | P | 0.6652784 | 42 | IC | 1000 | 10 | 0.9 | 250 | 13.8 | 2.624669
R | 100 | 150 | 910 | 40 | T_C | 0.6702064 | D | H-90 | 454.204 | 490.54032 | P | 0.6652784 | 42 | IC | 1000 | 10 | 1.4 | 250 | 15.8 | 2.76001
R | 100 | 150 | 910 | 40 | T_C | 0.6702064 | D | H-90 | 440.956 | 476.23248 | P | 0.6652784 | 42 | IC | 1000 | 14 | 4.6 | 250 | 19.7 | 2.980619
R | 100 | 150 | 910 | 40 | T_C | 0.6702064 | D | H-90 | 424.81 | 458.7948 | P | 0.6652784 | 42 | IC | 1000 | 24 | 8.5 | 250 | 13.7 | 2.617396
R | 100 | 150 | 910 | 40 | T_C | 0.6702064 | D | H-90 | 420.256 | 453.87648 | P | 0.6652784 | 42 | IC | 1000 | 24 | 9.6 | 250 | 15.3 | 2.727853
R | 100 | 150 | 910 | 40 | T_C | 0.6702064 | D | H-90 | 397.9 | 429.732 | P | 0.6652784 | 42 | IC | 1000 | 31 | 15 | 250 | 17.5 | 2.862201
R | 100 | 150 | 910 | 40 | T_C | 0.6702064 | D | H-90 | 386.308 | 417.21264 | P | 0.6652784 | 42 | IC | 1000 | 31 | 17.8 | 250 | 12.24 | 2.504709
R | 100 | 150 | 910 | 60 | T_C | 0.6702064 | D | H-90 | 460 | 496.8 | P | 0.6652784 | 41.8 | C | 0 | 0 | 0 | 250 | 8.21 | 2.105353
R | 100 | 150 | 910 | 60 | T_C | 0.6702064 | D | H-90 | 428.122 | 462.37176 | P | 0.6652784 | 41.8 | IC | 1000 | 24 | 7.7 | 250 | 19.4 | 2.965273
R | 100 | 150 | 910 | 60 | T_C | 0.6702064 | D | H-90 | 438.058 | 473.10264 | P | 0.6652784 | 41.8 | IC | 1000 | 14 | 5.3 | 250 | 21.5 | 3.068053
R | 100 | 150 | 910 | 60 | T_C | 0.6702064 | D | H-90 | 448.822 | 484.72776 | P | 0.6652784 | 41.8 | IC | 1000 | 10 | 2.7 | 250 | 18 | 2.890372
R | 100 | 150 | 910 | 60 | T_C | 0.6702064 | D | H-90 | 445.51 | 481.1508 | P | 0.6652784 | 41.8 | IC | 1000 | 10 | 3.5 | 250 | 17.4 | 2.85647
R | 100 | 150 | 910 | 60 | T_C | 0.6702064 | D | H-90 | 431.434 | 465.94872 | P | 0.6652784 | 41.8 | IC | 1000 | 14 | 6.9 | 250 | 22.8 | 3.126761
R | 100 | 150 | 910 | 60 | T_C | 0.6702064 | D | H-90 | 397.486 | 429.28488 | P | 0.6652784 | 41.8 | IC | 1000 | 31 | 15.1 | 250 | 7.07 | 1.95586
R | 100 | 150 | 910 | 60 | T_C | 0.6702064 | D | H-90 | 423.154 | 457.00632 | P | 0.6652784 | 41.8 | IC | 1000 | 24 | 8.9 | 250 | 7.45 | 2.008214
R | 100 | 150 | 910 | 60 | T_C | 0.6702064 | D | H-90 | 392.104 | 423.47232 | P | 0.6652784 | 41.8 | IC | 1000 | 31 | 16.4 | 250 | 4.99 | 1.607436
R | 100 | 150 | 910 | 31 | T_C | 1.047198 | D | H-90 | 460 | 496.8 | P | 0.7068583 | 39.3 | C | 0 | 0 | 0 | 250 | 7.83 | 2.057963
R | 100 | 150 | 910 | 31 | T_C | 1.047198 | D | H-90 | 442.612 | 478.02096 | P | 0.7068583 | 39.3 | IC | 1000 | 14 | 4.2 | 250 | 9.48 | 2.249184
R | 100 | 150 | 910 | 31 | T_C | 1.047198 | D | H-90 | 441.37 | 476.6796 | P | 0.7068583 | 39.3 | IC | 1000 | 14 | 4.5 | 250 | 9.65 | 2.266958
R | 100 | 150 | 910 | 31 | T_C | 1.047198 | D | H-90 | 449.236 | 485.17488 | P | 0.7068583 | 39.3 | IC | 1000 | 10 | 2.6 | 250 | 12.8 | 2.549445
R | 100 | 150 | 910 | 31 | T_C | 1.047198 | D | H-90 | 443.44 | 478.9152 | P | 0.7068583 | 39.3 | IC | 1000 | 14 | 4 | 250 | 11.4 | 2.433613
R | 100 | 150 | 910 | 31 | T_C | 1.047198 | D | H-90 | 433.09 | 467.7372 | P | 0.7068583 | 39.3 | IC | 1000 | 14 | 6.5 | 250 | 10.1 | 2.312535
R | 100 | 150 | 910 | 31 | T_C | 1.047198 | D | H-90 | 428.95 | 463.266 | P | 0.7068583 | 39.3 | IC | 1000 | 24 | 7.5 | 250 | 17.7 | 2.873565
R | 100 | 150 | 910 | 41 | T_C | 1.047198 | D | H-90 | 460 | 496.8 | P | 0.7068583 | 47.8 | C | 0 | 0 | 0 | 250 | 10.9 | 2.388763
R | 100 | 150 | 910 | 41 | T_C | 1.047198 | D | H-90 | 449.65 | 485.622 | P | 0.7068583 | 47.8 | IC | 1000 | 10 | 2.5 | 250 | 10.3 | 2.332144
R | 100 | 150 | 910 | 41 | T_C | 1.047198 | D | H-90 | 446.338 | 482.04504 | P | 0.7068583 | 47.8 | IC | 1000 | 10 | 3.3 | 250 | 14.4 | 2.667228
R | 100 | 150 | 910 | 41 | T_C | 1.047198 | D | H-90 | 432.262 | 466.84296 | P | 0.7068583 | 47.8 | IC | 1000 | 14 | 6.7 | 250 | 14.4 | 2.667228
R | 100 | 150 | 910 | 41 | T_C | 1.047198 | D | H-90 | 425.638 | 459.68904 | P | 0.7068583 | 47.8 | IC | 1000 | 24 | 8.3 | 250 | 15.3 | 2.727853
R | 100 | 150 | 910 | 41 | T_C | 1.047198 | D | H-90 | 421.912 | 455.66496 | P | 0.7068583 | 47.8 | IC | 1000 | 24 | 9.2 | 250 | 13.3 | 2.587764
R | 100 | 150 | 910 | 41 | T_C | 1.047198 | D | H-90 | 450.478 | 486.51624 | P | 0.7068583 | 47.8 | IC | 1000 | 10 | 2.3 | 250 | 12.6 | 2.533697
R | 80 | 120 | 1200 | 23 | T_C | 1.047198 | D | H-180 | 334 | 437.4 | P | 0.2094395 | 25 | C | 0 | 0 | 0 | 400 | 18.11 | 2.896464
R | 80 | 120 | 1200 | 23 | T_C | 1.047198 | D | H-180 | 311.455 | 407.8755 | P | 0.2094395 | 25 | IC | 125 | 10 | 7.5 | 400 | 12.94 | 2.560323
R | 80 | 120 | 1200 | 23 | T_C | 1.047198 | D | H-180 | 301.5352 | 394.88472 | P | 0.2094395 | 25 | IC | 125 | 14 | 10.8 | 400 | 14.07 | 2.644045
R | 80 | 120 | 1200 | 24 | T_C | 1.636246 | D | H-180 | 334 | 437.4 | P | 0.2094395 | 25 | C | 0 | 0 | 0 | 400 | 13.44 | 2.598235
R | 80 | 120 | 1200 | 24 | T_C | 1.636246 | D | H-180 | 309.0502 | 404.72622 | P | 0.2094395 | 25 | IC | 125 | 10 | 8.3 | 400 | 13.01 | 2.565718
R | 80 | 120 | 1200 | 24 | T_C | 1.636246 | D | H-180 | 291.6154 | 381.89394 | P | 0.2094395 | 25 | IC | 125 | 14 | 14.1 | 400 | 6.6 | 1.88707
R | 100 | 170 | 1500 | 32 | T_C | 1.330557 | D | S | 385 | 630 | P | 0.3769911 | 42.5 | C | 0 | 0 | 0 | 475 | 10.9 | 2.388763
R | 100 | 170 | 1500 | 32 | T_C | 1.330557 | D | S | 353.22595 | 578.0061 | P | 0.3769911 | 42.5 | IC | 200 | 43.25 | 9.17 | 475 | 10.4 | 2.341806
R | 100 | 170 | 1500 | 32 | T_C | 1.330557 | D | S | 353.22595 | 578.0061 | P | 0.3769911 | 42.5 | IC | 200 | 43.25 | 9.17 | 475 | 9.98 | 2.300583
R | 100 | 170 | 1500 | 32 | T_C | 1.330557 | D | S | 353.22595 | 578.0061 | P | 0.3769911 | 42.5 | IC | 200 | 43.25 | 9.17 | 475 | 7.47 | 2.010895
R | 80 | 140 | 1460 | 26.5 | ST | 1.18511 | D | H-180 | 310.0998 | 440.4316 | P | 0.7068583 | 50.7 | IC | 50 | 440 | 11.24 | 490 | 70.3 | 4.252772
R | 80 | 140 | 1460 | 26.5 | ST | 1.18511 | D | H-180 | 311.466 | 442.372 | P | 0.7068583 | 48.3 | IC | 100 | 210 | 10.8 | 490 | 56 | 4.025352
R | 80 | 140 | 1460 | 26.5 | ST | 1.18511 | D | H-180 | 303.79665 | 431.4793 | P | 0.7068583 | 49 | IC | 200 | 130 | 13.27 | 490 | 54.6 | 4.000034
R | 80 | 140 | 1460 | 26.5 | ST | 1.18511 | D | H-180 | 302.0889 | 429.0538 | P | 0.7068583 | 30.2 | IC | 500 | 55 | 13.82 | 490 | 63.3 | 4.147885
R | 80 | 140 | 1460 | 16.5 | ST | 1.18511 | D | H-180 | 297.8661 | 423.0562 | P | 0.7068583 | 50.1 | IC | 100 | 300 | 15.18 | 490 | 60.1 | 4.09601
R | 80 | 140 | 1460 | 19.5 | ST | 2.531507 | D | H-180 | 304.79025 | 432.8905 | P | 0.7068583 | 47 | IC | 100 | 250 | 12.95 | 490 | 40.1 | 3.691376
R | 80 | 140 | 1460 | 29.5 | ST | 2.531507 | D | H-180 | 306.3738 | 435.1396 | P | 0.7068583 | 47 | IC | 100 | 250 | 12.44 | 490 | 42.8 | 3.756538
R | 80 | 140 | 1460 | 26.5 | ST | 1.18511 | D | H-180 | 308.08155 | 437.5651 | P | 0.7068583 | 38.6 | IC | 100 | 250 | 11.89 | 490 | 62.2 | 4.130355
R | 200 | 350 | 2000 | 41.5 | T_M_C | 0.5688527 | D | S | 463 | 578.75 | P | 0.2019595 | 31 | C | 0 | 0 | 0 | 400 | 55.2 | 4.010963
R | 200 | 350 | 2000 | 41.5 | T_M_C | 0.5688527 | D | S | 417.163 | 521.45375 | P | 0.2019595 | 31 | IC | 850 | 25 | 11 | 400 | 42.3 | 3.744787
R | 200 | 350 | 2000 | 41.5 | T_M_C | 0.5688527 | D | S | 392.161 | 490.20125 | P | 0.2019595 | 31 | IC | 850 | 40 | 17 | 400 | 53.9 | 3.98713
R | 200 | 350 | 2000 | 41.5 | T_M_C | 0.5688527 | D | S | 392.161 | 490.20125 | P | 0.2019595 | 31 | IC | 850 | 40 | 17 | 400 | 26 | 3.258097
R | 200 | 350 | 2000 | 41.5 | T_M_C | 0.5688527 | D | S | 354.658 | 443.3225 | P | 0.2019595 | 31 | IC | 850 | 60 | 26 | 400 | 10.9 | 2.388763
R | 200 | 350 | 2000 | 41.5 | T_M_C | 0.5688527 | D | S | 346.324 | 432.905 | P | 0.2019595 | 31 | IC | 850 | 65 | 28 | 400 | 5.9 | 1.774952
R | 200 | 350 | 2000 | 41.5 | T_M_C | 0.5688527 | D | S | 304.654 | 380.8175 | P | 0.2019595 | 31 | IC | 850 | 85 | 38 | 400 | 6.2 | 1.824549
R | 250 | 400 | 2500 | 25 | T_C | 0.4523893 | D | H-90 | 489 | 599 | D | 0.418879 | 44 | C | 0 | 0 | 0 | 1150 | 116.1 | 4.754452
R | 250 | 400 | 2500 | 25 | T_C | 0.4523893 | D | H-90 | 454.71621 | 557.00411 | D | 0.418879 | 44 | IC | 92.60076 | 77.42917 | 7.79 | 1150 | 56.7 | 4.037774
R | 250 | 400 | 2500 | 25 | T_C | 0.4523893 | D | H-90 | 448.33476 | 549.18716 | D | 0.418879 | 44 | IC | 57.24345 | 150.0608 | 9.24 | 1150 | 33.3 | 3.505557
R | 250 | 400 | 2500 | 25 | T_C | 0.4523893 | D | H-90 | 418.62801 | 512.79791 | D | 0.418879 | 44 | IC | 82.52745 | 178.8496 | 15.99 | 1150 | 24.5 | 3.198673
R | 250 | 400 | 2500 | 25 | T_C | 0.8042477 | D | H-90 | 411 | 491 | D | 0.4833219 | 30 | C | 0 | 0 | 0 | 1150 | 143.6 | 4.967032
R | 250 | 400 | 2500 | 25 | T_C | 0.8042477 | D | H-90 | 395.39022 | 472.35182 | D | 0.4833219 | 30 | IC | 38.50144 | 130.125 | 4.22 | 1150 | 82.7 | 4.41522
R | 250 | 400 | 2500 | 25 | T_C | 0.8042477 | D | H-90 | 385.14399 | 460.11119 | D | 0.4833219 | 30 | IC | 45.85725 | 179.47 | 6.99 | 1150 | 64.5 | 4.166665
R | 250 | 400 | 2500 | 25 | T_C | 0.8042477 | D | H-90 | 381.00111 | 455.16191 | D | 0.4833219 | 30 | IC | 45.90405 | 208.4783 | 8.11 | 1150 | 41.6 | 3.7281
R | 80 | 120 | 550 | 31 | ST | 0.8181231 | D | S | 390 | 520 | P | 1.413717 | 30 | C | 0 | 0 | 0 | 175 | 11.4 | 2.433613
R | 150 | 200 | 1800 | 35 | T_C | 1.026254 | D | S | 584 | 626 | P | 0.6702064 | 67.4 | C | 0 | 0 | 0 | 500 | 9.2 | 2.219203
R | 150 | 200 | 1800 | 35 | T_C | 1.026254 | D | S | 584 | 626 | P | 0.6702064 | 67.4 | C | 0 | 0 | 0 | 500 | 16.9 | 2.827314
R | 150 | 200 | 1800 | 35 | T_C | 1.026254 | D | S | 537.7472 | 576.4208 | P | 0.6702064 | 67.4 | IC | 100 | 55 | 8.8 | 500 | 18.8 | 2.933857
R | 150 | 200 | 1800 | 35 | T_C | 1.026254 | D | S | 537.7472 | 576.4208 | P | 0.6702064 | 67.4 | IC | 100 | 55 | 8.8 | 500 | 20 | 2.995732
R | 150 | 200 | 1800 | 35 | T_C | 1.026254 | D | S | 517.7744 | 555.0116 | P | 0.6702064 | 67.4 | IC | 100 | 55 | 12.6 | 500 | 16.8 | 2.821379
R | 150 | 200 | 1800 | 35 | T_C | 1.026254 | D | S | 496.2248 | 531.9122 | P | 0.6702064 | 67.4 | IC | 100 | 120 | 16.7 | 500 | 17 | 2.833213
R | 150 | 200 | 1800 | 35 | T_C | 1.026254 | D | S | 482.822 | 517.5455 | P | 0.6702064 | 67.4 | IC | 100 | 120 | 19.25 | 500 | 16 | 2.772589
R | 150 | 200 | 1800 | 35 | T_C | 1.026254 | D | S | 427.1084 | 457.8251 | P | 0.6702064 | 67.4 | IC | 100 | 175 | 29.85 | 500 | 16.7 | 2.815409
R | 150 | 200 | 2100 | 34 | T_C | 0.7539822 | D | S | 507 | 627.7 | P | 0.6702064 | 33.2 | C | 0 | 0 | 0 | 600 | 32.45 | 3.4797
R | 150 | 200 | 2100 | 34 | T_C | 0.7539822 | D | S | 488.65674 | 604.989814 | P | 0.6702064 | 33.2 | IC | 1000 | 10 | 4.02 | 600 | 28.03 | 3.333275
R | 150 | 200 | 2100 | 34 | T_C | 0.7539822 | D | S | 482.17728 | 596.967808 | P | 0.6702064 | 37 | IC | 1000 | 10 | 5.44 | 600 | 31.2 | 3.440418
R | 150 | 200 | 2100 | 34 | T_C | 0.7539822 | D | S | 468.03198 | 579.454978 | P | 0.6702064 | 37 | IC | 1000 | 15 | 8.54 | 600 | 25.99 | 3.257712
R | 150 | 200 | 2100 | 34 | T_C | 0.7539822 | D | S | 493.7673 | 611.31703 | P | 0.6702064 | 39.4 | IC | 1000 | 5 | 2.9 | 600 | 19.07 | 2.948116
R | 150 | 200 | 2100 | 34 | T_C | 0.7539822 | D | S | 485.5539 | 601.14829 | P | 0.6702064 | 39.2 | IC | 1000 | 10 | 4.7 | 600 | 21.98 | 3.090133
R | 150 | 200 | 2100 | 34 | T_C | 0.7539822 | D | S | 467.3019 | 578.55109 | P | 0.6702064 | 39.2 | IC | 1000 | 15 | 8.7 | 600 | 27.95 | 3.330417
R | 150 | 200 | 2100 | 34 | T_C | 0.7539822 | D | S | 497.50896 | 615.949456 | P | 0.6702064 | 34 | IC | 1000 | 5 | 2.08 | 600 | 30.59 | 3.420673
R | 150 | 200 | 2100 | 34 | T_C | 0.7539822 | D | S | 489.2043 | 605.66773 | P | 0.6702064 | 38.1 | IC | 1000 | 5 | 3.9 | 600 | 35.35 | 3.565298